## Sheet1
Cycle Number | Specific Charge Capacity
N | mAh g\+(-1)
1 | 203.08293
2 | 242.30417
3 | 246.08726
4 | 226.42574
5 | 211.2626
6 | 182.90226
7 | 164.33127
8 | 156.65006
9 | 148.67565
10 | 143.40921
11 | 116.55584
12 | 103.18079
13 | 97.45089
14 | 93.74051
15 | 85.34706
16 | 76.26167
17 | 74.55411
18 | 73.25983
19 | 72.1806
20 | 66.32136
21 | 59.50198
22 | 58.50895
23 | 58.0205
24 | 57.54122
25 | 57.10689
26 | 107.53956
27 | 130.86002
28 | 118.22249
29 | 108.50859
30 | 102.49908