## Sheet1
Binding Energy | Intensity | Binding Energy | Intensity | Binding Energy | Intensity | Binding Energy | Intensity | Binding Energy | Intensity | Binding Energy | Intensity | Binding Energy | Intensity
eV | a.u. | eV | a.u. | eV | a.u. | eV | a.u. | eV | a.u. | eV | a.u. | eV | a.u.
| Mo3d 1 |  | Mo3d 2 |  | Mo3d 3 |  | Mo3d 4 |  | Mo3d bg |  | Mo3d org |  | fited
241.5 | 474.1608 | 241.5 | 476.5403 | 241.5 | 473.1011 | 241.5 | 473.4544 | 241.5 | 473.0952 | 241.5 | 473.0952 | 241.5 | 477.971
241.3 | 472.4117 | 241.3 | 475.0073 | 241.3 | 471.301 | 241.3 | 471.6704 | 241.3 | 471.2946 | 241.3 | 480.9946 | 241.3 | 476.5066
241.1 | 470.6436 | 241.1 | 473.4836 | 241.1 | 469.478 | 241.1 | 469.8647 | 241.1 | 469.4711 | 241.1 | 485.0622 | 241.1 | 475.0566
240.9 | 468.9111 | 240.9 | 472.0289 | 240.9 | 467.6864 | 240.9 | 468.0915 | 240.9 | 467.679 | 240.9 | 479.492 | 240.9 | 473.6809
240.7 | 467.2061 | 240.7 | 470.6411 | 240.7 | 465.9177 | 240.7 | 466.3427 | 240.7 | 465.9097 | 240.7 | 475.4349 | 240.7 | 472.3785
240.5 | 465.4582 | 240.5 | 469.2574 | 240.5 | 464.1012 | 240.5 | 464.5474 | 240.5 | 464.0925 | 240.5 | 483.9477 | 240.5 | 471.0867
240.3 | 463.694 | 240.3 | 467.9135 | 240.3 | 462.2627 | 240.3 | 462.7318 | 240.3 | 462.2533 | 240.3 | 487.8585 | 240.3 | 469.8421
240.1 | 462.0625 | 240.1 | 466.7699 | 240.1 | 460.5506 | 240.1 | 461.0444 | 240.1 | 460.5404 | 240.1 | 465.4341 | 240.1 | 468.8062
239.9 | 460.5298 | 239.9 | 465.8075 | 239.9 | 458.9304 | 239.9 | 459.4509 | 239.9 | 458.9192 | 239.9 | 449.1327 | 239.9 | 467.961
239.7 | 458.9297 | 239.7 | 464.8788 | 239.7 | 457.235 | 239.7 | 457.7844 | 239.7 | 457.2227 | 239.7 | 462.5048 | 239.7 | 467.1598
239.5 | 457.2491 | 239.5 | 463.9946 | 239.5 | 455.4505 | 239.5 | 456.0312 | 239.5 | 455.4369 | 239.5 | 478.3847 | 239.5 | 466.4147
239.3 | 455.5778 | 239.3 | 463.2767 | 239.3 | 453.6655 | 239.3 | 454.2802 | 239.3 | 453.6503 | 239.3 | 478.4972 | 239.3 | 465.8493
239.1 | 453.9209 | 239.1 | 462.7733 | 239.1 | 451.8837 | 239.1 | 452.5354 | 239.1 | 451.8668 | 239.1 | 477.9659 | 239.1 | 465.5129
238.9 | 452.3037 | 238.9 | 462.5758 | 238.9 | 450.1292 | 238.9 | 450.8213 | 238.9 | 450.1103 | 238.9 | 473.1801 | 238.9 | 465.4991
238.7 | 450.7398 | 238.7 | 462.8189 | 238.7 | 448.4138 | 238.7 | 449.1499 | 238.7 | 448.3922 | 238.7 | 466.329 | 238.7 | 465.9458
238.5 | 449.2271 | 238.5 | 463.7859 | 238.5 | 446.7333 | 238.5 | 447.5178 | 238.5 | 446.7088 | 238.5 | 460.2003 | 238.5 | 467.1377
238.3 | 447.7134 | 238.3 | 466.1919 | 238.3 | 445.0334 | 238.3 | 445.8709 | 238.3 | 445.0051 | 238.3 | 463.7821 | 238.3 | 469.7943
238.1 | 446.2125 | 238.1 | 472.0992 | 238.1 | 443.3249 | 238.1 | 444.2207 | 238.1 | 443.292 | 238.1 | 465.4571 | 238.1 | 475.9813
237.9 | 444.5747 | 237.9 | 486.3348 | 237.9 | 441.455 | 237.9 | 442.415 | 237.9 | 441.4163 | 237.9 | 494.3438 | 237.9 | 490.5306
237.7 | 442.7203 | 237.7 | 519.3026 | 237.7 | 439.3407 | 237.7 | 440.3708 | 237.7 | 439.2939 | 237.7 | 538.1537 | 237.7 | 523.8527
237.5 | 440.5166 | 237.5 | 589.3507 | 237.5 | 436.8502 | 237.5 | 437.9514 | 237.5 | 436.7867 | 237.5 | 606.4852 | 237.5 | 594.3088
237.3 | 437.6696 | 237.3 | 722.1236 | 237.3 | 433.7355 | 237.3 | 434.8581 | 237.3 | 433.5946 | 237.3 | 728.146 | 237.3 | 727.603
237.1 | 433.7492 | 237.1 | 942.9001 | 237.1 | 429.9059 | 237.1 | 430.6547 | 237.1 | 429.2793 | 237.1 | 927.6238 | 237.1 | 949.372
236.9 | 427.9797 | 236.9 | 1259.9351 | 236.9 | 426.302 | 236.9 | 424.558 | 236.9 | 423.0552 | 236.9 | 1266.6278 | 236.9 | 1269.6092
236.7 | 419.9825 | 236.7 | 1645.6884 | 236.7 | 428.7332 | 236.7 | 416.1799 | 236.7 | 414.5311 | 236.7 | 1675.1136 | 236.7 | 1666.9907
236.5 | 409.7571 | 236.5 | 2027.0571 | 236.5 | 452.4957 | 236.5 | 405.5077 | 236.5 | 403.6908 | 236.5 | 2086.4822 | 236.5 | 2083.7452
236.3 | 397.6591 | 236.3 | 2297.3125 | 236.3 | 520.7938 | 236.3 | 392.881 | 236.3 | 390.8692 | 236.3 | 2438.3833 | 236.3 | 2436.0388
236.1 | 384.6471 | 236.1 | 2357.2021 | 236.1 | 644.1015 | 236.1 | 379.2367 | 236.1 | 376.997 | 236.1 | 2624.9551 | 236.1 | 2634.1964
235.9 | 371.8993 | 235.9 | 2177.915 | 235.9 | 786.9282 | 235.9 | 365.72 | 235.9 | 363.2119 | 235.9 | 2609.5046 | 235.9 | 2612.8268
235.7 | 360.7868 | 235.7 | 1825.5819 | 235.7 | 869.269 | 235.7 | 353.6377 | 235.7 | 350.8102 | 235.7 | 2363.8037 | 235.7 | 2356.8448
235.5 | 352.6512 | 235.5 | 1411.2125 | 235.5 | 830.1292 | 235.5 | 344.1645 | 235.5 | 340.9532 | 235.5 | 1911.8431 | 235.5 | 1915.2978
235.3 | 348.352 | 235.3 | 1031.8962 | 235.3 | 689.9201 | 235.3 | 337.658 | 235.3 | 333.9803 | 235.3 | 1399.6216 | 235.3 | 1405.8854
235.1 | 348.9698 | 235.1 | 742.1274 | 235.1 | 529.2567 | 235.1 | 333.7066 | 235.1 | 329.4544 | 235.1 | 965.0208 | 235.1 | 965.6973
234.9 | 357.7626 | 234.9 | 551.8911 | 234.9 | 413.1339 | 234.9 | 331.54 | 234.9 | 326.5696 | 234.9 | 673.5497 | 234.9 | 674.6188
234.7 | 383.4281 | 234.7 | 442.3112 | 234.7 | 353.4756 | 234.7 | 330.3749 | 234.7 | 324.4873 | 234.7 | 531.0435 | 234.7 | 536.1279
234.5 | 444.2991 | 234.5 | 385.348 | 234.5 | 330.0334 | 234.5 | 329.5952 | 234.5 | 322.4848 | 234.5 | 516.8463 | 234.5 | 521.8213
234.3 | 571.1256 | 234.3 | 356.9237 | 234.3 | 321.4848 | 234.3 | 328.8478 | 234.3 | 319.9116 | 234.3 | 618.2275 | 234.3 | 618.6471
234.1 | 803.4795 | 234.1 | 341.2933 | 234.1 | 316.4534 | 234.1 | 328.5424 | 234.1 | 316.1492 | 234.1 | 829.4272 | 234.1 | 841.321
233.9 | 1173.881 | 233.9 | 329.625 | 233.9 | 310.4173 | 233.9 | 331.1625 | 233.9 | 310.3277 | 233.9 | 1195.1222 | 233.9 | 1214.1027
233.7 | 1680.5791 | 233.7 | 317.2593 | 233.7 | 301.3998 | 233.7 | 344.5297 | 233.7 | 301.346 | 233.7 | 1756.3932 | 233.7 | 1739.7299
233.5 | 2262.1563 | 233.5 | 302.3292 | 233.5 | 288.7822 | 233.5 | 385.9626 | 233.5 | 288.7394 | 233.5 | 2400.1841 | 233.5 | 2373.0121
233.3 | 2793.5232 | 233.3 | 284.4315 | 233.3 | 272.6583 | 233.3 | 479.0238 | 233.3 | 272.6223 | 233.3 | 3023.6604 | 233.3 | 3011.7699
233.1 | 3119.5505 | 233.1 | 264.2991 | 233.1 | 253.9589 | 233.1 | 636.1812 | 233.1 | 253.9283 | 233.1 | 3481.3555 | 233.1 | 3512.2048
232.9 | 3123.2456 | 232.9 | 243.1754 | 232.9 | 234.021 | 232.9 | 831.5067 | 232.9 | 233.9945 | 232.9 | 3701.5164 | 232.9 | 3729.9652
232.7 | 2797.7192 | 232.7 | 222.8578 | 232.7 | 214.698 | 232.7 | 989.7169 | 232.7 | 214.6749 | 232.7 | 3592.4438 | 232.7 | 3580.9672
232.5 | 2252.1401 | 232.5 | 205.5214 | 232.5 | 198.2041 | 232.5 | 1018.4499 | 232.5 | 198.1838 | 232.5 | 3090.1055 | 232.5 | 3079.7641
232.3 | 1643.257 | 232.3 | 192.3147 | 232.3 | 185.717 | 232.3 | 889.694 | 232.3 | 185.699 | 232.3 | 2378.5503 | 232.3 | 2353.8857
232.1 | 1103.6218 | 232.1 | 183.5219 | 232.1 | 177.5436 | 232.1 | 674.4041 | 232.1 | 177.5276 | 232.1 | 1612.4869 | 232.1 | 1606.5086
231.9 | 702.6915 | 231.9 | 178.3875 | 231.9 | 172.946 | 231.9 | 466.0733 | 231.9 | 172.9316 | 231.9 | 977.4733 | 231.9 | 1001.3035
231.7 | 446.6754 | 231.7 | 175.5384 | 231.7 | 170.565 | 231.7 | 318.2502 | 231.7 | 170.552 | 231.7 | 583.8315 | 231.7 | 599.373
231.5 | 303.9643 | 231.5 | 173.8865 | 231.5 | 169.3237 | 231.5 | 236.1018 | 231.5 | 169.3119 | 231.5 | 381.4463 | 231.5 | 375.3406
231.3 | 233.4512 | 231.3 | 172.8058 | 231.3 | 168.6051 | 231.3 | 198.7987 | 231.3 | 168.5943 | 231.3 | 288.6474 | 231.3 | 267.8779
231.1 | 201.8824 | 231.1 | 172.0579 | 231.1 | 168.1781 | 231.1 | 184.0873 | 231.1 | 168.1682 | 231.1 | 236.8807 | 231.1 | 221.7011
230.9 | 188.5226 | 230.9 | 171.5458 | 230.9 | 167.9517 | 230.9 | 178.4042 | 230.9 | 167.9427 | 230.9 | 201.2719 | 230.9 | 202.5962
230.7 | 182.6529 | 230.7 | 171.1286 | 230.7 | 167.7898 | 230.7 | 175.761 | 230.7 | 167.7815 | 230.7 | 189.8247 | 230.7 | 193.9878
230.5 | 179.6158 | 230.5 | 170.7465 | 230.5 | 167.637 | 230.5 | 174.1246 | 230.5 | 167.6293 | 230.5 | 188.2389 | 230.5 | 189.236
230.3 | 177.7048 | 230.3 | 170.4361 | 230.3 | 167.5331 | 230.3 | 172.9596 | 230.3 | 167.5259 | 230.3 | 179.5636 | 230.3 | 186.0559
230.1 | 176.2326 | 230.1 | 170.1101 | 230.1 | 167.3937 | 230.1 | 172.0044 | 230.1 | 167.3871 | 230.1 | 185.8628 | 230.1 | 183.5795
229.9 | 174.9947 | 229.9 | 169.7684 | 229.9 | 167.2214 | 229.9 | 171.1862 | 229.9 | 167.2152 | 229.9 | 191.7384 | 229.9 | 181.5251
229.7 | 174.0555 | 229.7 | 169.5562 | 229.7 | 167.1631 | 229.7 | 170.6076 | 229.7 | 167.1574 | 229.7 | 171.4753 | 229.7 | 179.9102
229.5 | 173.3059 | 229.5 | 169.4061 | 229.5 | 167.1536 | 229.5 | 170.1728 | 229.5 | 167.1482 | 229.5 | 162.8409 | 229.5 | 178.5938
229.3 | 172.5822 | 229.3 | 169.1819 | 229.3 | 167.0579 | 229.3 | 169.7255 | 229.3 | 167.0529 | 229.3 | 178.1327 | 229.3 | 177.3888
229.1 | 171.9498 | 229.1 | 168.9691 | 229.1 | 166.963 | 229.1 | 169.3365 | 229.1 | 166.9582 | 229.1 | 178.0125 | 229.1 | 176.3438
228.9 | 171.4321 | 228.9 | 168.8064 | 228.9 | 166.9086 | 228.9 | 169.0338 | 228.9 | 166.9041 | 228.9 | 170.8119 | 228.9 | 175.4686
228.7 | 170.9784 | 228.7 | 168.655 | 228.7 | 166.857 | 228.7 | 168.7707 | 228.7 | 166.8528 | 228.7 | 170.3233 | 228.7 | 174.7027
228.5 | 170.603 | 228.5 | 168.5387 | 228.5 | 166.8329 | 228.5 | 168.5649 | 228.5 | 166.8289 | 228.5 | 165.4548 | 228.5 | 174.0528
228.3 | 170.2778 | 228.3 | 168.4366 | 228.3 | 166.8161 | 228.3 | 168.391 | 228.3 | 166.8123 | 228.3 | 164.1565 | 228.3 | 173.4846
228.1 | 169.9392 | 228.1 | 168.2913 | 228.1 | 166.7498 | 228.1 | 168.188 | 228.1 | 166.7462 | 228.1 | 172.9352 | 228.1 | 172.9297
227.9 | 169.6359 | 227.9 | 168.1562 | 227.9 | 166.6881 | 227.9 | 168.0066 | 227.9 | 166.6847 | 227.9 | 172.1361 | 227.9 | 172.4327
227.7 | 169.4024 | 227.7 | 168.0697 | 227.7 | 166.6699 | 227.7 | 167.8829 | 227.7 | 166.6667 | 227.7 | 164.4006 | 227.7 | 172.0248
227.5 | 169.2038 | 227.5 | 168 | 227.5 | 166.6639 | 227.5 | 167.7836 | 227.5 | 166.6608 | 227.5 | 162.2469 | 227.5 | 171.6689
227.3 | 169.0189 | 227.3 | 167.9289 | 227.3 | 166.6522 | 227.3 | 167.6889 | 227.3 | 166.6492 | 227.3 | 163.2668 | 227.3 | 171.3413
227.1 | 168.8221 | 227.1 | 167.8325 | 227.1 | 166.6113 | 227.1 | 167.5739 | 227.1 | 166.6085 | 227.1 | 168.433 | 227.1 | 171.0143
226.9 | 168.6163 | 226.9 | 167.7159 | 226.9 | 166.5467 | 226.9 | 167.4428 | 226.9 | 166.5441 | 226.9 | 172.6565 | 226.9 | 170.6894
226.7 | 168.4422 | 226.7 | 167.6211 | 226.7 | 166.5007 | 226.7 | 167.337 | 226.7 | 166.4982 | 226.7 | 169.3526 | 226.7 | 170.4064
226.5 | 168.3075 | 226.5 | 167.5573 | 226.5 | 166.4827 | 226.5 | 167.2649 | 226.5 | 166.4803 | 226.5 | 164.3875 | 226.5 | 170.1715
226.3 | 168.201 | 226.3 | 167.5142 | 226.3 | 166.4826 | 226.3 | 167.2158 | 226.3 | 166.4803 | 226.3 | 161.2057 | 226.3 | 169.9727
226.1 | 168.0777 | 226.1 | 167.4479 | 226.1 | 166.4568 | 226.1 | 167.1455 | 226.1 | 166.4546 | 226.1 | 165.7707 | 226.1 | 169.7641
225.9 | 167.9258 | 225.9 | 167.3472 | 225.9 | 166.3943 | 225.9 | 167.0423 | 225.9 | 166.3921 | 225.9 | 172.298 | 225.9 | 169.5333
225.7 | 167.8145 | 225.7 | 167.282 | 225.7 | 166.3651 | 225.7 | 166.9761 | 225.7 | 166.3631 | 225.7 | 166.3631 | 225.7 | 169.3484