## Sheet1
Binding Energy | Intensity | Binding Energy | Intensity | Binding Energy | Intensity | Binding Energy | Intensity | Binding Energy | Intensity | Binding Energy | Intensity | Binding Energy | Intensity | Binding Energy | Intensity | Binding Energy | Intensity
eV | a.u. | eV | a.u. | eV | a.u. | eV | a.u. | eV | a.u. | eV | a.u. | eV | a.u. | eV | a.u. | eV | a.u.
| Mo3d 1 |  | Mo3d 2 |  | Mo3d 3 |  | Mo3d 4 |  | Mo3d 5 |  | Mo3d 6 |  | Mo3d bg |  | Mo3d org |  | fitted
240.5 | 1914.6626 | 240.5 | 1907.907 | 240.5 | 1901.8308 | 240.5 | 1918.2844 | 240.5 | 1892.3541 | 240.5 | 1898.798 | 240.5 | 1892.3541 | 240.5 | 1892.3541 | 240.5 | 1972.0664
240.3 | 1910.2948 | 240.3 | 1902.0676 | 240.3 | 1895.7241 | 240.3 | 1913.8665 | 240.3 | 1885.708 | 240.3 | 1892.5292 | 240.3 | 1885.708 | 240.3 | 1886.7323 | 240.3 | 1971.6502
240.1 | 1906.2772 | 240.1 | 1896.2241 | 240.1 | 1889.5963 | 240.1 | 1909.6793 | 240.1 | 1878.9937 | 240.1 | 1886.2262 | 240.1 | 1878.9937 | 240.1 | 1898.2316 | 240.1 | 1972.0283
239.9 | 1902.7753 | 239.9 | 1890.3804 | 239.9 | 1883.45 | 239.9 | 1905.783 | 239.9 | 1872.2083 | 239.9 | 1879.8901 | 239.9 | 1872.2083 | 239.9 | 1910.2128 | 239.9 | 1973.4456
239.7 | 1900.0192 | 239.7 | 1884.4868 | 239.7 | 1877.234 | 239.7 | 1902.2102 | 239.7 | 1865.2944 | 239.7 | 1873.4685 | 239.7 | 1865.2944 | 239.7 | 1931.8708 | 239.7 | 1976.2411
239.5 | 1898.547 | 239.5 | 1878.6 | 239.5 | 1871.0034 | 239.5 | 1899.1492 | 239.5 | 1858.2996 | 239.5 | 1867.0143 | 239.5 | 1858.2996 | 239.5 | 1945.5342 | 239.5 | 1981.1155
239.3 | 1899.1686 | 239.3 | 1872.7235 | 239.3 | 1864.7604 | 239.3 | 1896.8289 | 239.3 | 1851.2173 | 239.3 | 1860.5276 | 239.3 | 1851.2173 | 239.3 | 1960.2557 | 239.3 | 1989.1398
239.1 | 1903.0608 | 239.1 | 1866.7485 | 239.1 | 1858.3939 | 239.1 | 1895.5375 | 239.1 | 1843.9269 | 239.1 | 1853.8951 | 239.1 | 1843.9269 | 239.1 | 1995.3698 | 239.1 | 2001.9282
238.9 | 1912.2129 | 238.9 | 1860.7347 | 238.9 | 1851.9623 | 238.9 | 1896.0388 | 238.9 | 1836.4746 | 238.9 | 1847.1726 | 238.9 | 1836.4746 | 238.9 | 2022.6393 | 238.9 | 2022.2229
238.7 | 1929.2374 | 238.7 | 1854.6095 | 238.7 | 1845.3906 | 238.7 | 1899.4752 | 238.7 | 1828.772 | 238.7 | 1840.2816 | 238.7 | 1828.772 | 238.7 | 2064.8628 | 238.7 | 2053.9063
238.5 | 1957.5249 | 238.5 | 1848.3472 | 238.5 | 1838.6517 | 238.5 | 1907.8284 | 238.5 | 1820.7753 | 238.5 | 1833.1914 | 238.5 | 1820.7753 | 238.5 | 2114.4321 | 238.5 | 2102.4424
238.3 | 2000.9504 | 238.3 | 1841.9479 | 238.3 | 1831.7439 | 238.3 | 1924.2258 | 238.3 | 1812.4633 | 238.3 | 1825.8958 | 238.3 | 1812.4633 | 238.3 | 2167.6101 | 238.3 | 2174.9106
238.1 | 2063.0295 | 238.1 | 1835.188 | 238.1 | 1824.4432 | 238.1 | 1952.9838 | 238.1 | 1803.5875 | 238.1 | 1818.1647 | 238.1 | 1803.5875 | 238.1 | 2262.6475 | 238.1 | 2279.4592
237.9 | 2146.3542 | 237.9 | 1827.9839 | 237.9 | 1816.6675 | 237.9 | 2000.0742 | 237.9 | 1794.0345 | 237.9 | 1809.907 | 237.9 | 1794.0345 | 237.9 | 2376.8259 | 237.9 | 2424.8488
237.7 | 2251.1311 | 237.7 | 1820.0701 | 237.7 | 1808.1587 | 237.7 | 2072.5178 | 237.7 | 1783.504 | 237.7 | 1800.8507 | 237.7 | 1783.504 | 237.7 | 2541.6362 | 237.7 | 2618.7124
237.5 | 2374.0979 | 237.5 | 1811.0671 | 237.5 | 1798.5573 | 237.5 | 2177.5713 | 237.5 | 1771.5736 | 237.5 | 1790.6106 | 237.5 | 1771.5736 | 237.5 | 2777.665 | 237.5 | 2865.6098
237.3 | 2507.6233 | 237.3 | 1800.5153 | 237.3 | 1787.4498 | 237.3 | 2321.1965 | 237.3 | 1757.731 | 237.3 | 1778.7266 | 237.3 | 1757.731 | 237.3 | 3100.0894 | 237.3 | 3164.5875
237.1 | 2639.4163 | 237.1 | 1788.1849 | 237.1 | 1774.7061 | 237.1 | 2506.2327 | 237.1 | 1741.6779 | 237.1 | 1764.9824 | 237.1 | 1741.6779 | 237.1 | 3472.7383 | 237.1 | 3506.8108
236.9 | 2752.4705 | 236.9 | 1774.0897 | 236.9 | 1760.5372 | 236.9 | 2730.0686 | 236.9 | 1723.3345 | 236.9 | 1749.4388 | 236.9 | 1723.3345 | 236.9 | 3858.8977 | 236.9 | 3873.2668
236.7 | 2826.4985 | 236.7 | 1758.4846 | 236.7 | 1745.5693 | 236.7 | 2982.6208 | 236.7 | 1702.8187 | 236.7 | 1732.4725 | 236.7 | 1702.8187 | 236.7 | 4225.1719 | 236.7 | 4234.3709
236.5 | 2843.0313 | 236.5 | 1742.0109 | 236.5 | 1731.0914 | 236.5 | 3245.2256 | 236.5 | 1680.5551 | 236.5 | 1714.9961 | 236.5 | 1680.5551 | 236.5 | 4519.8594 | 236.5 | 4554.1349
236.3 | 2793.4685 | 236.3 | 1725.4536 | 236.3 | 1718.9453 | 236.3 | 3490.1831 | 236.3 | 1656.9692 | 236.3 | 1698.3397 | 236.3 | 1656.9692 | 236.3 | 4742.7559 | 236.3 | 4798.5134
236.1 | 2684.3472 | 236.1 | 1709.8275 | 236.1 | 1711.7374 | 236.1 | 3682.3789 | 236.1 | 1632.4655 | 236.1 | 1684.5105 | 236.1 | 1632.4655 | 236.1 | 4897.5498 | 236.1 | 4942.9395
235.9 | 2533.8633 | 235.9 | 1696.7576 | 235.9 | 1713.2791 | 235.9 | 3785.2922 | 235.9 | 1607.6331 | 235.9 | 1676.7644 | 235.9 | 1607.6331 | 235.9 | 4952.9507 | 235.9 | 4975.4242
235.7 | 2363.4817 | 235.7 | 1688.7705 | 235.7 | 1728.7719 | 235.7 | 3773.228 | 235.7 | 1583.2887 | 235.7 | 1680.0161 | 235.7 | 1583.2887 | 235.7 | 4870.6641 | 235.7 | 4901.1134
235.5 | 2191.6162 | 235.5 | 1689.1637 | 235.5 | 1764.2802 | 235.5 | 3644.0095 | 235.5 | 1560.0178 | 235.5 | 1700.5807 | 235.5 | 1560.0178 | 235.5 | 4689.6675 | 235.5 | 4749.5791
235.3 | 2031.0177 | 235.3 | 1701.7529 | 235.3 | 1825.6914 | 235.3 | 3419.9548 | 235.3 | 1537.5603 | 235.3 | 1745.3298 | 235.3 | 1537.5603 | 235.3 | 4552.5581 | 235.3 | 4573.5054
235.1 | 1889.3475 | 235.1 | 1731.8783 | 235.1 | 1918.5278 | 235.1 | 3136.7957 | 235.1 | 1515.5096 | 235.1 | 1821.4535 | 235.1 | 1515.5096 | 235.1 | 4483.938 | 235.1 | 4435.9644
234.9 | 1770.0195 | 234.9 | 1786.8215 | 234.9 | 2046.9187 | 234.9 | 2830.8098 | 234.9 | 1493.6412 | 234.9 | 1934.9878 | 234.9 | 1493.641 | 234.9 | 4453.2559 | 234.9 | 4394.9935
234.7 | 1672.3213 | 234.7 | 1874.7272 | 234.7 | 2211.1853 | 234.7 | 2531.0427 | 234.7 | 1471.162 | 234.7 | 2087.5586 | 234.7 | 1471.161 | 234.7 | 4556.3281 | 234.7 | 4492.1921
234.5 | 1593.129 | 234.5 | 2004.2537 | 234.5 | 2406.7781 | 234.5 | 2257.6692 | 234.5 | 1447.3071 | 234.5 | 2274.2991 | 234.5 | 1447.3033 | 234.5 | 4788.605 | 234.5 | 4746.9197
234.3 | 1528.0734 | 234.3 | 2182.9167 | 234.3 | 2623.0308 | 234.3 | 2021.8835 | 234.3 | 1421.3462 | 234.3 | 2481.7983 | 234.3 | 1421.3326 | 234.3 | 5144.877 | 234.3 | 5152.3859
234.1 | 1472.4572 | 234.1 | 2414.7473 | 234.1 | 2842.5842 | 234.1 | 1826.8557 | 234.1 | 1392.5262 | 234.1 | 2687.2937 | 234.1 | 1392.4802 | 234.1 | 5630.7197 | 234.1 | 5674.0633
233.9 | 1422.2445 | 233.9 | 2698.054 | 233.9 | 3042.1389 | 233.9 | 1669.9319 | 233.9 | 1360.4164 | 233.9 | 2860.0447 | 233.9 | 1360.2695 | 233.9 | 6196.9321 | 233.9 | 6251.4829
233.7 | 1374.5867 | 233.7 | 3023.283 | 233.7 | 3194.4001 | 233.7 | 1545.1354 | 233.7 | 1325.1489 | 233.7 | 2965.4807 | 233.7 | 1324.7095 | 233.7 | 6761.6445 | 233.7 | 6804.4873
233.5 | 1328.1743 | 233.5 | 3371.6846 | 233.5 | 3272.5603 | 233.5 | 1445.6633 | 233.5 | 1287.8143 | 233.5 | 2974.762 | 233.5 | 1286.5804 | 233.5 | 7194.7637 | 233.5 | 7247.7568
233.3 | 1282.63 | 233.3 | 3714.1963 | 233.3 | 3257.4004 | 233.3 | 1365.0679 | 233.3 | 1250.1696 | 233.3 | 2877.6272 | 233.3 | 1246.9205 | 233.3 | 7452.8867 | 233.3 | 7512.4889
233.1 | 1238.1058 | 233.1 | 4012.0017 | 233.1 | 3145.3369 | 233.1 | 1298.0265 | 233.1 | 1214.8057 | 233.1 | 2688.7322 | 233.1 | 1206.7817 | 233.1 | 7533.6108 | 233.1 | 7563.1003
232.9 | 1195.5248 | 232.9 | 4220.7144 | 232.9 | 2951.0698 | 232.9 | 1241.1348 | 232.9 | 1186.218 | 232.9 | 2440.2319 | 232.9 | 1167.6324 | 232.9 | 7366.7788 | 232.9 | 7396.7317
232.7 | 1155.918 | 232.7 | 4299.6479 | 232.7 | 2700.9868 | 232.7 | 1192.33 | 232.7 | 1171.1998 | 232.7 | 2167.9402 | 232.7 | 1130.8245 | 232.7 | 6972.0405 | 232.7 | 7033.9002
232.5 | 1120.0571 | 232.5 | 4227.0762 | 232.5 | 2424.231 | 232.5 | 1150.3456 | 232.5 | 1179.5814 | 232.5 | 1902.3813 | 232.5 | 1097.3167 | 232.5 | 6415.6274 | 232.5 | 6517.0891
232.3 | 1088.3082 | 232.3 | 4011.3762 | 232.3 | 2146.6885 | 232.3 | 1114.2931 | 232.3 | 1224.7926 | 232.3 | 1665.1272 | 232.3 | 1067.5872 | 232.3 | 5778.6035 | 232.3 | 5912.6498
232.1 | 1060.0568 | 232.1 | 3686.3447 | 232.1 | 1887.6553 | 232.1 | 1082.827 | 232.1 | 1322.851 | 232.1 | 1467.4114 | 232.1 | 1041.0924 | 232.1 | 5233.2314 | 232.1 | 5301.6842
231.9 | 1034.4209 | 231.9 | 3296.7791 | 231.9 | 1659.5626 | 231.9 | 1054.6553 | 231.9 | 1490.6321 | 231.9 | 1311.7542 | 231.9 | 1016.9985 | 231.9 | 4828.4189 | 231.9 | 4762.8117
231.7 | 1010.6141 | 231.7 | 2885.5771 | 231.7 | 1468.4121 | 231.7 | 1028.7639 | 231.7 | 1741.2844 | 231.7 | 1194.4872 | 231.7 | 994.5544 | 231.7 | 4550.2866 | 231.7 | 4356.3668
231.5 | 988.0662 | 231.5 | 2487.4272 | 231.5 | 1314.814 | 231.5 | 1004.4548 | 231.5 | 2077.3989 | 231.5 | 1108.5734 | 231.5 | 973.2172 | 231.5 | 4363.665 | 231.5 | 4114.6485
231.3 | 966.3234 | 231.3 | 2126.73 | 231.3 | 1195.3911 | 231.3 | 981.1976 | 231.3 | 2483.9006 | 231.3 | 1045.9644 | 231.3 | 952.5546 | 231.3 | 4249.9136 | 231.3 | 4036.7341
231.1 | 944.9149 | 231.1 | 1817.4546 | 231.1 | 1104.3582 | 231.1 | 958.4725 | 231.1 | 2923.9885 | 231.1 | 999.1846 | 231.1 | 932.1139 | 231.1 | 4212.5024 | 231.1 | 4087.8038
230.9 | 923.7141 | 230.9 | 1564.6385 | 230.9 | 1035.424 | 230.9 | 936.1185 | 230.9 | 3341.7847 | 230.9 | 962.5519 | 230.9 | 911.7836 | 230.9 | 4193.8984 | 230.9 | 4205.3137
230.7 | 902.7426 | 230.7 | 1366.2164 | 230.7 | 982.7274 | 230.7 | 914.1306 | 230.7 | 3671.9944 | 230.7 | 932.156 | 230.7 | 891.5976 | 230.7 | 4169.5645 | 230.7 | 4311.9794
230.5 | 881.8562 | 230.5 | 1215.2229 | 230.5 | 941.1731 | 230.5 | 892.3441 | 230.5 | 3855.1755 | 230.5 | 905.3183 | 230.5 | 871.4222 | 230.5 | 4167.7656 | 230.5 | 4333.9791
230.3 | 861.098 | 230.3 | 1102.6235 | 230.3 | 907.0155 | 230.3 | 870.7855 | 230.3 | 3854.4451 | 230.3 | 880.5715 | 230.3 | 851.3099 | 230.3 | 4157.1436 | 230.3 | 4219.9896
230.1 | 841.0989 | 230.1 | 1019.7119 | 230.1 | 878.205 | 230.1 | 850.0716 | 230.1 | 3666.8311 | 230.1 | 857.7011 | 230.1 | 831.8989 | 230.1 | 4038.8987 | 230.1 | 3954.1251
229.9 | 822.7935 | 229.9 | 959.1284 | 229.9 | 853.9029 | 229.9 | 831.1255 | 229.9 | 3324.0876 | 229.9 | 837.1901 | 229.9 | 814.1306 | 229.9 | 3761.9402 | 229.9 | 3557.575
229.7 | 807.1584 | 229.7 | 915.2156 | 229.7 | 833.9774 | 229.7 | 814.9144 | 229.7 | 2883.2178 | 229.7 | 819.777 | 229.7 | 798.9872 | 229.7 | 3319.3669 | 229.7 | 3079.3246
229.5 | 794.9075 | 229.5 | 883.8069 | 229.5 | 818.4816 | 229.5 | 802.1437 | 229.5 | 2410.4214 | 229.5 | 806.0482 | 229.5 | 787.1877 | 229.5 | 2755.5894 | 229.5 | 2579.8708
229.3 | 786.1766 | 229.3 | 861.6904 | 229.3 | 807.1696 | 229.3 | 792.9423 | 229.3 | 1964.5648 | 229.3 | 796.0654 | 229.3 | 778.8721 | 229.3 | 2168.2183 | 229.3 | 2114.2486
229.1 | 780.4666 | 229.1 | 846.2021 | 229.1 | 799.3251 | 229.1 | 786.8051 | 229.1 | 1585.8497 | 229.1 | 789.2828 | 229.1 | 773.5448 | 229.1 | 1664.38 | 229.1 | 1720.2074
228.9 | 777.0072 | 228.9 | 835.2377 | 228.9 | 794.053 | 228.9 | 782.9569 | 228.9 | 1292.3807 | 228.9 | 784.8978 | 228.9 | 770.4391 | 228.9 | 1289.8055 | 228.9 | 1414.3378
228.7 | 774.9102 | 228.7 | 827.1139 | 228.7 | 790.3898 | 228.7 | 780.5051 | 228.7 | 1083.2129 | 228.7 | 781.9971 | 228.7 | 768.6696 | 228.7 | 1064.5457 | 228.7 | 1194.781
228.5 | 773.5585 | 228.5 | 820.7477 | 228.5 | 787.6696 | 228.5 | 778.8286 | 228.5 | 945.4064 | 228.5 | 779.9441 | 228.5 | 767.6214 | 228.5 | 942.9072 | 228.5 | 1048.0479
228.3 | 772.7144 | 228.3 | 815.6261 | 228.3 | 785.6211 | 228.3 | 777.6868 | 228.3 | 861.306 | 228.3 | 778.4856 | 228.3 | 767.0594 | 228.3 | 860.9342 | 228.3 | 956.143
228.1 | 772.0975 | 228.1 | 811.2992 | 228.1 | 783.9382 | 228.1 | 776.7962 | 228.1 | 813.564 | 228.1 | 777.3281 | 228.1 | 766.7052 | 228.1 | 825.9247 | 228.1 | 901.4972
227.9 | 771.5967 | 227.9 | 807.5453 | 227.9 | 782.4899 | 227.9 | 776.0433 | 227.9 | 788.3003 | 227.9 | 776.35 | 227.9 | 766.4492 | 227.9 | 809.3536 | 227.9 | 870.0795
227.7 | 771.2532 | 227.7 | 804.3279 | 227.7 | 781.3008 | 227.7 | 775.4671 | 227.7 | 775.8911 | 227.7 | 775.5835 | 227.7 | 766.3343 | 227.7 | 785.564 | 227.7 | 852.1521
227.5 | 770.9642 | 227.5 | 801.4859 | 227.5 | 780.2546 | 227.5 | 774.9629 | 227.5 | 770.1792 | 227.5 | 774.9185 | 227.5 | 766.259 | 227.5 | 778.8764 | 227.5 | 841.4703
227.3 | 770.6965 | 227.3 | 798.9399 | 227.3 | 779.3066 | 227.3 | 774.4957 | 227.3 | 767.6996 | 227.3 | 774.3152 | 227.3 | 766.1915 | 227.3 | 777.5838 | 227.3 | 834.496
227.1 | 770.5088 | 227.1 | 796.7111 | 227.1 | 778.5059 | 227.1 | 774.1229 | 227.1 | 766.7357 | 227.1 | 773.8275 | 227.1 | 766.1915 | 227.1 | 766.1915 | 227.1 | 829.4544