## Sheet1
Binding Energy | Intensity | Binding Energy | Intensity | Binding Energy | Intensity | Binding Energy | Intensity | Binding Energy | Intensity | Binding Energy | Intensity | Binding Energy | Intensity | Binding Energy | Intensity | Binding Energy | Intensity
eV | a.u. | eV | a.u. | eV | a.u. | eV | a.u. | eV | a.u. | eV | a.u. | eV | a.u. | eV | a.u. | eV | a.u.
| Mo3d org |  | Mo3d 1 |  | Mo3d 2 |  | Mo3d 3 |  | Mo3d 4 |  | Mo3d 5 |  | Mo3d 6 |  | Mo3d bg |  | fitted
239.7 | 454.3969 | 239.7 | 454.3969 | 239.7 | 454.4136 | 239.7 | 454.3969 | 239.7 | 454.397 | 239.7 | 456.4124 | 239.7 | 454.3969 | 239.7 | 454.3969 | 239.7 | 456.4292
239.5 | 453.1795 | 239.5 | 452.7138 | 239.5 | 452.7629 | 239.5 | 452.7138 | 239.5 | 452.714 | 239.5 | 455.1507 | 239.5 | 452.7138 | 239.5 | 452.7138 | 239.5 | 455.2
239.3 | 455.1481 | 239.3 | 451.0184 | 239.3 | 451.1542 | 239.3 | 451.0184 | 239.3 | 451.019 | 239.3 | 454.0882 | 239.3 | 451.0184 | 239.3 | 451.0184 | 239.3 | 454.2246
239.1 | 460.2247 | 239.1 | 449.2916 | 239.1 | 449.6436 | 239.1 | 449.2916 | 239.1 | 449.2928 | 239.1 | 453.3219 | 239.1 | 449.2916 | 239.1 | 449.2916 | 239.1 | 453.6751
238.9 | 474.6007 | 238.9 | 447.4755 | 238.9 | 448.3323 | 238.9 | 447.4755 | 238.9 | 447.4784 | 238.9 | 452.9586 | 238.9 | 447.4755 | 238.9 | 447.4755 | 238.9 | 453.8183
238.7 | 495.4779 | 238.7 | 445.5298 | 238.7 | 447.4879 | 238.7 | 445.5298 | 238.7 | 445.5364 | 238.7 | 453.1792 | 238.7 | 445.5298 | 238.7 | 445.5298 | 238.7 | 455.1439
238.5 | 505.0234 | 238.5 | 443.5249 | 238.5 | 447.7261 | 238.5 | 443.525 | 238.5 | 443.5392 | 238.5 | 454.3339 | 238.5 | 443.5249 | 238.5 | 443.5249 | 238.5 | 458.5495
238.3 | 490.8431 | 238.3 | 441.608 | 238.3 | 450.0706 | 238.3 | 441.6083 | 238.3 | 441.6385 | 238.3 | 456.9002 | 238.3 | 441.608 | 238.3 | 441.608 | 238.3 | 465.3936
238.1 | 468.1704 | 238.1 | 439.8318 | 238.1 | 455.8352 | 238.1 | 439.8326 | 238.1 | 439.8948 | 238.1 | 461.2883 | 238.1 | 439.8318 | 238.1 | 439.8318 | 238.1 | 477.3555
237.9 | 469.1193 | 237.9 | 438.0497 | 237.9 | 466.4617 | 237.9 | 438.0518 | 237.9 | 438.1762 | 237.9 | 467.6949 | 237.9 | 438.0497 | 237.9 | 438.0497 | 237.9 | 496.2355
237.7 | 508.5392 | 237.7 | 436.0229 | 237.7 | 483.3784 | 237.7 | 436.028 | 237.7 | 436.27 | 237.7 | 476.151 | 237.7 | 436.023 | 237.7 | 436.0229 | 237.7 | 523.7588
237.5 | 568.6671 | 237.5 | 433.623 | 237.5 | 507.7231 | 237.5 | 433.6345 | 237.5 | 434.0916 | 237.5 | 486.6524 | 237.5 | 433.623 | 237.5 | 433.623 | 237.5 | 561.2326
237.3 | 625.086 | 237.3 | 430.8728 | 237.3 | 539.7277 | 237.3 | 430.8987 | 237.3 | 431.7372 | 237.3 | 499.127 | 237.3 | 430.8731 | 237.3 | 430.8728 | 237.3 | 608.8725
237.1 | 678.6641 | 237.1 | 427.79 | 237.1 | 577.9168 | 237.1 | 427.8461 | 237.1 | 429.3399 | 237.1 | 513.2153 | 237.1 | 427.7914 | 237.1 | 427.79 | 237.1 | 664.9495
236.9 | 745.7607 | 236.9 | 424.2907 | 236.9 | 618.6695 | 236.9 | 424.4085 | 236.9 | 426.992 | 236.9 | 528.14 | 236.9 | 424.2955 | 236.9 | 424.2907 | 236.9 | 725.3427
236.7 | 819.5012 | 236.7 | 420.3337 | 236.7 | 656.6099 | 236.7 | 420.5729 | 236.7 | 424.9099 | 236.7 | 542.8555 | 236.7 | 420.349 | 236.7 | 420.3337 | 236.7 | 783.9624
236.5 | 865.9074 | 236.5 | 416.0887 | 236.5 | 685.7208 | 236.5 | 416.5587 | 236.5 | 423.6243 | 236.5 | 556.2693 | 236.5 | 416.135 | 236.5 | 416.0887 | 236.5 | 833.9533
236.3 | 868.2393 | 236.3 | 411.8292 | 236.3 | 700.7001 | 236.3 | 412.7232 | 236.3 | 423.8913 | 236.3 | 567.2366 | 236.3 | 411.9608 | 236.3 | 411.8292 | 236.3 | 869.1952
236.1 | 852.7189 | 236.1 | 407.666 | 236.1 | 698.2132 | 236.1 | 409.3114 | 236.1 | 426.4338 | 236.1 | 574.4497 | 236.1 | 408.0163 | 236.1 | 407.666 | 236.1 | 885.7604
235.9 | 854.6607 | 235.9 | 403.4908 | 235.9 | 677.8439 | 235.9 | 406.4213 | 235.9 | 431.8759 | 235.9 | 576.5996 | 235.9 | 404.3646 | 235.9 | 403.4908 | 235.9 | 883.1421
235.7 | 874.2234 | 235.7 | 399.1941 | 235.7 | 642.4055 | 235.7 | 404.245 | 235.7 | 440.9248 | 235.7 | 572.8469 | 235.7 | 401.2371 | 235.7 | 399.1941 | 235.7 | 864.8829
235.5 | 881.4333 | 235.5 | 394.8527 | 235.5 | 597.2657 | 235.5 | 403.2773 | 235.5 | 454.4884 | 235.5 | 563.2031 | 235.5 | 399.3292 | 235.5 | 394.8527 | 235.5 | 838.1529
235.3 | 854.269 | 235.3 | 390.6799 | 235.3 | 548.8314 | 235.3 | 404.2781 | 235.3 | 473.5204 | 235.3 | 548.5004 | 235.3 | 399.8724 | 235.3 | 390.6799 | 235.3 | 812.2831
235.1 | 803.1526 | 235.1 | 386.8244 | 235.1 | 502.8327 | 235.1 | 408.0647 | 235.1 | 498.682 | 235.1 | 530.0208 | 235.1 | 404.5156 | 235.1 | 386.8244 | 235.1 | 796.8182
234.9 | 766.5995 | 234.9 | 383.1958 | 234.9 | 463.0844 | 234.9 | 415.3022 | 234.9 | 530.0122 | 234.9 | 509.0705 | 234.9 | 415.1042 | 234.9 | 383.1958 | 234.9 | 799.7903
234.7 | 785.8505 | 234.7 | 379.4477 | 234.7 | 431.0966 | 234.7 | 426.4124 | 234.7 | 566.7615 | 234.7 | 486.7349 | 234.7 | 433.3838 | 234.7 | 379.4477 | 234.7 | 826.5984
234.5 | 870.2245 | 234.5 | 375.1758 | 234.5 | 406.5245 | 234.5 | 441.6576 | 234.5 | 607.4771 | 234.5 | 463.9099 | 234.5 | 460.6196 | 234.5 | 375.1758 | 234.5 | 879.4855
234.3 | 985.358 | 234.3 | 370.1893 | 234.3 | 388.0524 | 234.3 | 461.2609 | 234.3 | 650.2288 | 234.3 | 441.4613 | 234.3 | 497.0441 | 234.3 | 370.1893 | 234.3 | 957.2903
234.1 | 1087.5742 | 234.1 | 364.5683 | 234.1 | 374.1243 | 234.1 | 485.2978 | 234.1 | 692.7191 | 234.1 | 420.2214 | 234.1 | 541.0743 | 234.1 | 364.5683 | 234.1 | 1055.1637
233.9 | 1169.2416 | 233.9 | 358.4405 | 233.9 | 363.2397 | 233.9 | 513.3199 | 233.9 | 732.2184 | 233.9 | 400.7515 | 233.9 | 588.6046 | 233.9 | 358.4404 | 233.9 | 1164.3726
233.7 | 1254.5889 | 233.7 | 351.7831 | 233.7 | 354.0455 | 233.7 | 544.0585 | 233.7 | 765.6302 | 233.7 | 383.1714 | 233.7 | 633.0646 | 233.7 | 351.7827 | 233.7 | 1272.8398
233.5 | 1352.3641 | 233.5 | 344.5199 | 233.5 | 345.5197 | 233.5 | 575.5145 | 233.5 | 789.9211 | 233.5 | 367.3146 | 233.5 | 666.6783 | 233.5 | 344.5181 | 233.5 | 1366.8776
233.3 | 1433.9341 | 233.3 | 336.7547 | 233.3 | 337.1634 | 233.3 | 605.3038 | 233.3 | 802.711 | 233.3 | 353.0327 | 233.3 | 682.5496 | 233.3 | 336.7471 | 233.3 | 1433.7797
233.1 | 1465.9121 | 233.1 | 328.8059 | 233.1 | 328.9401 | 233.1 | 630.9236 | 233.1 | 802.6241 | 233.1 | 340.299 | 233.1 | 676.6421 | 233.1 | 328.7777 | 233.1 | 1464.3463
232.9 | 1444.9255 | 232.9 | 321.0355 | 232.9 | 320.998 | 232.9 | 649.9018 | 232.9 | 789.3302 | 232.9 | 329.0835 | 232.9 | 648.8962 | 232.9 | 320.9385 | 232.9 | 1454.5527
232.7 | 1386.8962 | 232.7 | 313.7667 | 232.7 | 313.48 | 232.7 | 660.0593 | 232.7 | 763.5161 | 232.7 | 319.2788 | 232.7 | 603.2283 | 232.7 | 313.4595 | 232.7 | 1406.0317
232.5 | 1299.4989 | 232.5 | 307.4198 | 232.5 | 306.5297 | 232.5 | 659.9171 | 232.5 | 726.8732 | 232.5 | 310.777 | 232.5 | 546.4678 | 232.5 | 306.5231 | 232.5 | 1325.3691
232.3 | 1186.5374 | 232.3 | 302.7 | 232.3 | 300.2898 | 232.3 | 648.9783 | 232.3 | 681.9169 | 232.3 | 303.5049 | 232.3 | 486.4952 | 232.3 | 300.2878 | 232.3 | 1222.4461
232.1 | 1069.5458 | 232.1 | 300.7586 | 232.1 | 294.7793 | 232.1 | 627.7226 | 232.1 | 631.5678 | 232.1 | 297.3129 | 232.1 | 430.2067 | 232.1 | 294.7787 | 232.1 | 1108.4544
231.9 | 977.5345 | 231.9 | 303.5011 | 231.9 | 289.8409 | 231.9 | 597.4874 | 231.9 | 578.7496 | 231.9 | 291.9216 | 231.9 | 382.1501 | 231.9 | 289.8408 | 231.9 | 994.4467
231.7 | 913.4135 | 231.7 | 314.057 | 231.7 | 285.3009 | 231.7 | 560.3961 | 231.7 | 526.2081 | 231.7 | 287.0736 | 231.7 | 344.2679 | 231.7 | 285.3008 | 231.7 | 890.7996
231.5 | 852.2769 | 231.5 | 336.9233 | 231.5 | 281.1404 | 231.5 | 519.1882 | 231.5 | 476.4058 | 231.5 | 282.6953 | 231.5 | 316.4423 | 231.5 | 281.1404 | 231.5 | 807.0933
231.3 | 782.0058 | 231.3 | 377.1338 | 231.3 | 277.4161 | 231.3 | 476.7566 | 231.3 | 431.2624 | 231.3 | 278.8092 | 231.3 | 297.2229 | 231.3 | 277.4161 | 231.3 | 751.5205
231.1 | 727.2596 | 231.1 | 438.296 | 231.1 | 274.0317 | 231.1 | 435.5704 | 231.1 | 391.856 | 231.1 | 275.2979 | 231.1 | 284.4466 | 231.1 | 274.0317 | 231.1 | 729.3401
230.9 | 720.8351 | 230.9 | 520.0406 | 230.9 | 270.6872 | 230.9 | 397.3671 | 230.9 | 358.4012 | 230.9 | 271.8493 | 230.9 | 275.8196 | 230.9 | 270.6872 | 230.9 | 740.729
230.7 | 762.6506 | 230.7 | 615.8925 | 230.7 | 267.0831 | 230.7 | 363.2198 | 230.7 | 330.5561 | 230.7 | 268.1567 | 230.7 | 269.4534 | 230.7 | 267.0831 | 230.7 | 778.9461
230.5 | 821.3207 | 230.5 | 712.7516 | 230.5 | 263.1148 | 230.5 | 333.7174 | 230.5 | 307.7622 | 230.5 | 264.1112 | 230.5 | 264.1408 | 230.5 | 263.1148 | 230.5 | 830.024
230.3 | 866.9941 | 230.3 | 792.9797 | 230.3 | 258.863 | 230.3 | 309.0397 | 230.3 | 289.3904 | 230.3 | 259.791 | 230.3 | 259.2792 | 230.3 | 258.863 | 230.3 | 875.028
230.1 | 887.6917 | 230.1 | 839.1534 | 230.1 | 254.4827 | 230.1 | 288.9918 | 230.1 | 274.7721 | 230.1 | 255.3494 | 230.1 | 254.641 | 230.1 | 254.4827 | 230.1 | 894.9769
229.9 | 879.5215 | 229.9 | 839.9294 | 229.9 | 250.1532 | 229.9 | 273.1208 | 229.9 | 263.2611 | 229.9 | 250.9644 | 229.9 | 250.2096 | 229.9 | 250.1532 | 229.9 | 876.8725
229.7 | 839.0859 | 229.7 | 794.306 | 229.7 | 246.0746 | 229.7 | 260.8673 | 229.7 | 254.3062 | 229.7 | 246.8356 | 229.7 | 246.0935 | 229.7 | 246.0746 | 229.7 | 818.1102
229.5 | 767.1625 | 229.5 | 712.0568 | 229.5 | 242.4425 | 229.5 | 251.6625 | 229.5 | 247.4674 | 229.5 | 243.1578 | 229.5 | 242.4484 | 229.5 | 242.4425 | 229.5 | 727.0229
229.3 | 669.9979 | 229.3 | 610.1108 | 229.3 | 239.4135 | 229.3 | 244.9746 | 229.3 | 242.3951 | 229.3 | 240.087 | 229.3 | 239.4153 | 229.3 | 239.4135 | 229.3 | 619.3288
229.1 | 557.3148 | 229.1 | 506.7328 | 229.1 | 237.084 | 229.1 | 240.33 | 229.1 | 238.8037 | 229.1 | 237.7192 | 229.1 | 237.0845 | 229.1 | 237.084 | 229.1 | 512.3342
228.9 | 445.1966 | 228.9 | 416.2003 | 228.9 | 235.4505 | 228.9 | 237.2839 | 228.9 | 236.4146 | 228.9 | 236.0505 | 228.9 | 235.4506 | 228.9 | 235.4505 | 228.9 | 419.5979
228.7 | 354.7937 | 228.7 | 346.028 | 228.7 | 234.378 | 228.7 | 235.3802 | 228.7 | 234.9035 | 228.7 | 234.9458 | 228.7 | 234.3781 | 228.7 | 234.378 | 228.7 | 348.1236
228.5 | 299.1134 | 228.5 | 297.2048 | 228.5 | 233.6512 | 228.5 | 234.1814 | 228.5 | 233.9296 | 228.5 | 234.1892 | 228.5 | 233.6512 | 228.5 | 233.6512 | 228.5 | 298.5514
228.3 | 272.3459 | 228.3 | 266.4272 | 228.3 | 233.0906 | 228.3 | 233.362 | 228.3 | 233.2339 | 228.3 | 233.601 | 228.3 | 233.0906 | 228.3 | 233.0906 | 228.3 | 267.3523
228.1 | 256.8272 | 228.1 | 248.7403 | 228.1 | 232.6263 | 228.1 | 232.7607 | 228.1 | 232.698 | 228.1 | 233.1112 | 228.1 | 232.6263 | 228.1 | 232.6263 | 228.1 | 249.4313
227.9 | 237.8507 | 227.9 | 239.4575 | 227.9 | 232.2798 | 227.9 | 232.3442 | 227.9 | 232.3147 | 227.9 | 232.741 | 227.9 | 232.2798 | 227.9 | 232.2798 | 227.9 | 240.018
227.7 | 212.5532 | 227.7 | 235.0365 | 227.7 | 232.0903 | 227.7 | 232.1202 | 227.7 | 232.1068 | 227.7 | 232.5295 | 227.7 | 232.0903 | 227.7 | 232.0903 | 227.7 | 235.5221
227.5 | 190.1761 | 227.5 | 233.1541 | 227.5 | 232.0397 | 227.5 | 232.0531 | 227.5 | 232.0473 | 227.5 | 232.4585 | 227.5 | 232.0397 | 227.5 | 232.0397 | 227.5 | 233.5939
227.3 | 184.6641 | 227.3 | 232.4118 | 227.3 | 232.0233 | 227.3 | 232.0291 | 227.3 | 232.0267 | 227.3 | 232.423 | 227.3 | 232.0233 | 227.3 | 232.0233 | 227.3 | 232.8207
227.1 | 200.9737 | 227.1 | 232.0305 | 227.1 | 231.9057 | 227.1 | 231.9082 | 227.1 | 231.9072 | 227.1 | 232.2876 | 227.1 | 231.9057 | 227.1 | 231.9057 | 227.1 | 232.4164
226.9 | 227.4036 | 226.9 | 231.661 | 226.9 | 231.624 | 226.9 | 231.625 | 226.9 | 231.6246 | 226.9 | 231.9893 | 226.9 | 231.624 | 226.9 | 231.624 | 226.9 | 232.0279
226.7 | 243.729 | 226.7 | 231.2511 | 226.7 | 231.241 | 226.7 | 231.2414 | 226.7 | 231.2413 | 226.7 | 231.5907 | 226.7 | 231.241 | 226.7 | 231.241 | 226.7 | 231.6015
226.5 | 236.9106 | 226.5 | 230.9029 | 226.5 | 230.9003 | 226.5 | 230.9005 | 226.5 | 230.9004 | 226.5 | 231.2354 | 226.5 | 230.9003 | 226.5 | 230.9003 | 226.5 | 231.2383
226.3 | 210.5577 | 226.3 | 230.7238 | 226.3 | 230.7232 | 226.3 | 230.7233 | 226.3 | 230.7233 | 226.3 | 231.0446 | 226.3 | 230.7232 | 226.3 | 230.7232 | 226.3 | 231.0454
226.1 | 184.2667 | 226.1 | 230.7095 | 226.1 | 230.7093 | 226.1 | 230.7094 | 226.1 | 230.7094 | 226.1 | 231.0177 | 226.1 | 230.7093 | 226.1 | 230.7093 | 226.1 | 231.0181
225.9 | 182.0261 | 225.9 | 230.7094 | 225.9 | 230.7093 | 225.9 | 230.7093 | 225.9 | 230.7093 | 225.9 | 231.0056 | 225.9 | 230.7093 | 225.9 | 230.7093 | 225.9 | 231.0057
225.7 | 210.6304 | 225.7 | 230.5318 | 225.7 | 230.5318 | 225.7 | 230.5318 | 225.7 | 230.5318 | 225.7 | 230.8166 | 225.7 | 230.5318 | 225.7 | 230.5318 | 225.7 | 230.8166
225.5 | 248.2263 | 225.5 | 230.1208 | 225.5 | 230.1208 | 225.5 | 230.1208 | 225.5 | 230.1208 | 225.5 | 230.3949 | 225.5 | 230.1208 | 225.5 | 230.1208 | 225.5 | 230.3949
225.3 | 264.2231 | 225.3 | 229.6106 | 225.3 | 229.6106 | 225.3 | 229.6106 | 225.3 | 229.6106 | 225.3 | 229.8745 | 225.3 | 229.6106 | 225.3 | 229.6106 | 225.3 | 229.8745
225.1 | 251.6725 | 225.1 | 229.1783 | 225.1 | 229.1783 | 225.1 | 229.1783 | 225.1 | 229.1783 | 225.1 | 229.4325 | 225.1 | 229.1783 | 225.1 | 229.1783 | 225.1 | 229.4325
224.9 | 228.8874 | 224.9 | 228.8874 | 224.9 | 228.8874 | 224.9 | 228.8874 | 224.9 | 228.8874 | 224.9 | 229.1325 | 224.9 | 228.8874 | 224.9 | 228.8874 | 224.9 | 229.1325