## Sheet1
Binding Energy | Intensity | Binding Energy | Intensity | Binding Energy | Intensity | Binding Energy | Intensity | Binding Energy | Intensity | Binding Energy | Intensity | Binding Energy | Intensity
eV | a.u. | eV | a.u. | eV | a.u. | eV | a.u. | eV | a.u. | eV | a.u. | eV | a.u.
| V2p 1 |  | V2p 2 |  | V2p 3 |  | V2p 4 |  | V2p bg |  | V2p org |  | fitted
526.9 | 1087.4727 | 526.9 | 1087.5613 | 526.9 | 1087.4727 | 526.9 | 1088.4358 | 526.9 | 1087.4727 | 526.9 | 1087.4727 | 526.9 | 1088.5244
526.7 | 1087.2684 | 526.7 | 1087.4521 | 526.7 | 1087.2684 | 526.7 | 1088.7494 | 526.7 | 1087.2684 | 526.7 | 1090.2596 | 526.7 | 1088.9331
526.5 | 1086.9742 | 526.5 | 1087.3376 | 526.5 | 1086.9742 | 526.5 | 1089.2336 | 526.5 | 1086.9742 | 526.5 | 1097.6803 | 526.5 | 1089.597
526.3 | 1086.6471 | 526.3 | 1087.3341 | 526.3 | 1086.6471 | 526.3 | 1090.0182 | 526.3 | 1086.6471 | 526.3 | 1100.1713 | 526.3 | 1090.7052
526.1 | 1086.333 | 526.1 | 1087.5734 | 526.1 | 1086.333 | 526.1 | 1091.2041 | 526.1 | 1086.333 | 526.1 | 1098.7323 | 526.1 | 1092.4445
525.9 | 1086.045 | 525.9 | 1088.184 | 525.9 | 1086.045 | 525.9 | 1092.8197 | 525.9 | 1086.045 | 525.9 | 1096.2167 | 525.9 | 1094.9587
525.7 | 1085.7091 | 525.7 | 1089.2327 | 525.7 | 1085.7091 | 525.7 | 1094.744 | 525.7 | 1085.7091 | 525.7 | 1099.9796 | 525.7 | 1098.2676
525.5 | 1085.3248 | 525.5 | 1090.8693 | 525.5 | 1085.3248 | 525.5 | 1096.8514 | 525.5 | 1085.3248 | 525.5 | 1103.7347 | 525.5 | 1102.3959
525.3 | 1084.8406 | 525.3 | 1093.1741 | 525.3 | 1084.8406 | 525.3 | 1098.8851 | 525.3 | 1084.8406 | 525.3 | 1111.8121 | 525.3 | 1107.2186
525.1 | 1084.2435 | 525.1 | 1096.2079 | 525.1 | 1084.2435 | 525.1 | 1100.5631 | 525.1 | 1084.2435 | 525.1 | 1120.8824 | 525.1 | 1112.5275
524.9 | 1083.6973 | 524.9 | 1100.1053 | 524.9 | 1083.6973 | 524.9 | 1101.7518 | 524.9 | 1083.6973 | 524.9 | 1115.9736 | 524.9 | 1118.1598
524.7 | 1083.1705 | 524.7 | 1104.6644 | 524.7 | 1083.1705 | 524.7 | 1102.1527 | 524.7 | 1083.1705 | 524.7 | 1113.7893 | 524.7 | 1123.6466
524.5 | 1082.5276 | 524.5 | 1109.4226 | 524.5 | 1082.5276 | 524.5 | 1101.4696 | 524.5 | 1082.5276 | 524.5 | 1123.0873 | 524.5 | 1128.3646
524.3 | 1081.7585 | 524.3 | 1113.9045 | 524.3 | 1081.7585 | 524.3 | 1099.7 | 524.3 | 1081.7585 | 524.3 | 1133.1188 | 524.3 | 1131.846
524.1 | 1080.9882 | 524.1 | 1117.6892 | 524.1 | 1080.9882 | 524.1 | 1097.1403 | 524.1 | 1080.9882 | 524.1 | 1132.4668 | 524.1 | 1133.8413
523.9 | 1080.2598 | 523.9 | 1120.2845 | 523.9 | 1080.2598 | 523.9 | 1094.1063 | 523.9 | 1080.2598 | 523.9 | 1128.1348 | 523.9 | 1134.131
523.7 | 1079.5548 | 523.7 | 1121.2489 | 523.7 | 1079.5548 | 523.7 | 1090.8762 | 523.7 | 1079.5548 | 523.7 | 1125.4291 | 523.7 | 1132.5703
523.5 | 1078.8518 | 523.5 | 1120.3395 | 523.5 | 1078.8518 | 523.5 | 1087.6936 | 523.5 | 1078.8518 | 523.5 | 1124.5505 | 523.5 | 1129.1813
523.3 | 1078.1797 | 523.3 | 1117.6125 | 523.3 | 1078.1797 | 523.3 | 1084.7864 | 523.3 | 1078.1797 | 523.3 | 1121.2443 | 523.3 | 1124.2192
523.1 | 1077.5464 | 523.1 | 1113.3475 | 523.1 | 1077.5464 | 523.1 | 1082.2813 | 523.1 | 1077.5464 | 523.1 | 1117.2798 | 523.1 | 1118.0824
522.9 | 1076.9982 | 522.9 | 1108.0459 | 522.9 | 1076.9982 | 522.9 | 1080.2656 | 522.9 | 1076.9982 | 522.9 | 1109.4528 | 522.9 | 1111.3133
522.7 | 1076.4513 | 522.7 | 1102.1709 | 522.7 | 1076.4513 | 522.7 | 1078.6365 | 522.7 | 1076.4513 | 522.7 | 1108.7781 | 522.7 | 1104.3561
522.5 | 1075.9409 | 522.5 | 1096.2922 | 522.5 | 1075.9409 | 522.5 | 1077.3713 | 522.5 | 1075.9409 | 522.5 | 1105.1519 | 522.5 | 1097.7226
522.3 | 1075.5409 | 522.3 | 1090.9231 | 522.3 | 1075.5409 | 522.3 | 1076.4713 | 522.3 | 1075.5409 | 522.3 | 1095.3016 | 522.3 | 1091.8535
522.1 | 1075.1523 | 522.1 | 1086.2579 | 522.1 | 1075.1523 | 522.1 | 1075.7661 | 522.1 | 1075.1523 | 522.1 | 1093.9248 | 522.1 | 1086.8717
521.9 | 1074.8042 | 521.9 | 1082.463 | 521.9 | 1074.8043 | 521.9 | 1075.2245 | 521.9 | 1074.8042 | 521.9 | 1090.1202 | 521.9 | 1082.8834
521.7 | 1074.5436 | 521.7 | 1079.5889 | 521.7 | 1074.5439 | 521.7 | 1074.8481 | 521.7 | 1074.5436 | 521.7 | 1082.3562 | 521.7 | 1079.8937
521.5 | 1074.3827 | 521.5 | 1077.5574 | 521.5 | 1074.3835 | 521.5 | 1074.6178 | 521.5 | 1074.3827 | 521.5 | 1073.6631 | 521.5 | 1077.7933
521.3 | 1074.2206 | 521.3 | 1076.1288 | 521.3 | 1074.2227 | 521.3 | 1074.413 | 521.3 | 1074.2206 | 521.3 | 1073.6024 | 521.3 | 1076.3233
521.1 | 1074.1276 | 521.1 | 1075.223 | 521.1 | 1074.1321 | 521.1 | 1074.292 | 521.1 | 1074.1276 | 521.1 | 1067.5978 | 521.1 | 1075.3919
520.9 | 1074.0811 | 520.9 | 1074.6819 | 520.9 | 1074.0912 | 520.9 | 1074.2258 | 520.9 | 1074.0811 | 520.9 | 1063.5641 | 520.9 | 1074.8367
520.7 | 1074.0372 | 520.7 | 1074.3519 | 520.7 | 1074.0587 | 520.7 | 1074.1669 | 520.7 | 1074.0371 | 520.7 | 1063.2974 | 520.7 | 1074.5034
520.5 | 1073.9825 | 520.5 | 1074.1395 | 520.5 | 1074.0266 | 520.5 | 1074.0996 | 520.5 | 1073.9821 | 520.5 | 1064.2001 | 520.5 | 1074.3019
520.3 | 1073.9669 | 520.3 | 1074.0403 | 520.3 | 1074.0542 | 520.3 | 1074.0721 | 520.3 | 1073.965 | 520.3 | 1060.9265 | 520.3 | 1074.2385
520.1 | 1073.9717 | 520.1 | 1073.9994 | 520.1 | 1074.1382 | 520.1 | 1074.0632 | 520.1 | 1073.965 | 520.1 | 1059.4656 | 520.1 | 1074.2775
519.9 | 1073.9136 | 519.9 | 1073.9071 | 519.9 | 1074.2173 | 519.9 | 1073.9825 | 519.9 | 1073.8921 | 519.9 | 1065.6389 | 519.9 | 1074.3442
519.7 | 1073.8524 | 519.7 | 1073.7943 | 519.7 | 1074.3798 | 519.7 | 1073.8717 | 519.7 | 1073.7881 | 519.7 | 1068.1918 | 519.7 | 1074.5339
519.5 | 1073.8081 | 519.5 | 1073.6338 | 519.5 | 1074.6736 | 519.5 | 1073.7087 | 519.5 | 1073.6313 | 519.5 | 1072.5587 | 519.5 | 1074.9303
519.3 | 1073.837 | 519.3 | 1073.3911 | 519.3 | 1075.1681 | 519.3 | 1073.462 | 519.3 | 1073.3901 | 519.3 | 1079.5441 | 519.3 | 1075.6879
519.1 | 1074.1486 | 519.1 | 1073.1101 | 519.1 | 1076.0465 | 519.1 | 1073.1766 | 519.1 | 1073.1097 | 519.1 | 1082.6278 | 519.1 | 1077.1527
518.9 | 1075.017 | 518.9 | 1072.7954 | 518.9 | 1077.4924 | 518.9 | 1072.8578 | 518.9 | 1072.7953 | 518.9 | 1085.2245 | 518.9 | 1079.7767
518.7 | 1076.8331 | 518.7 | 1072.463 | 518.7 | 1079.7379 | 518.7 | 1072.5214 | 518.7 | 1072.463 | 518.7 | 1086.4215 | 518.7 | 1084.1664
518.5 | 1080.0487 | 518.5 | 1072.142 | 518.5 | 1083.0522 | 518.5 | 1072.1968 | 518.5 | 1072.142 | 518.5 | 1085.1356 | 518.5 | 1091.0137
518.3 | 1084.8114 | 518.3 | 1071.6536 | 518.3 | 1087.4978 | 518.3 | 1071.705 | 518.3 | 1071.6536 | 518.3 | 1098.9812 | 518.3 | 1100.707
518.1 | 1091.1444 | 518.1 | 1071.0043 | 518.1 | 1093.285 | 518.1 | 1071.0527 | 518.1 | 1071.0043 | 518.1 | 1112.1073 | 518.1 | 1113.4735
517.9 | 1098.5388 | 517.9 | 1070.1837 | 517.9 | 1100.5231 | 517.9 | 1070.2294 | 517.9 | 1070.1837 | 517.9 | 1125.957 | 517.9 | 1128.9239
517.7 | 1105.7166 | 517.7 | 1068.9977 | 517.7 | 1109.0018 | 517.7 | 1069.0409 | 517.7 | 1068.9977 | 517.7 | 1156.064 | 517.7 | 1145.7639
517.5 | 1111.3448 | 517.5 | 1067.6091 | 517.5 | 1118.6862 | 517.5 | 1067.6499 | 517.5 | 1067.6091 | 517.5 | 1172.0262 | 517.5 | 1162.4627
517.3 | 1114.1136 | 517.3 | 1066.1985 | 517.3 | 1129.3475 | 517.3 | 1066.2371 | 517.3 | 1066.1985 | 517.3 | 1172.5138 | 517.3 | 1177.3012
517.1 | 1112.9534 | 517.1 | 1064.6696 | 517.1 | 1140.271 | 517.1 | 1064.7062 | 517.1 | 1064.6696 | 517.1 | 1181.1056 | 517.1 | 1188.5914
516.9 | 1107.7596 | 516.9 | 1063.007 | 516.9 | 1150.6494 | 516.9 | 1063.0417 | 516.9 | 1063.007 | 516.9 | 1190.8915 | 516.9 | 1195.4367
516.7 | 1099.3784 | 516.7 | 1061.2256 | 516.7 | 1159.6086 | 516.7 | 1061.2587 | 516.7 | 1061.2256 | 516.7 | 1199.2838 | 516.7 | 1197.7945
516.5 | 1089.2858 | 516.5 | 1059.3684 | 516.5 | 1166.3103 | 516.5 | 1059.3999 | 516.5 | 1059.3684 | 516.5 | 1203.9175 | 516.5 | 1196.2592
516.3 | 1079.1018 | 516.3 | 1057.5238 | 516.3 | 1170.087 | 516.3 | 1057.5537 | 516.3 | 1057.5238 | 516.3 | 1201.0015 | 516.3 | 1191.6949
516.1 | 1070.1395 | 516.1 | 1055.8246 | 516.1 | 1170.5519 | 516.1 | 1055.8533 | 516.1 | 1055.8246 | 516.1 | 1186.845 | 516.1 | 1184.8955
515.9 | 1062.9928 | 515.9 | 1054.2579 | 515.9 | 1167.4872 | 515.9 | 1054.2853 | 515.9 | 1054.2579 | 515.9 | 1173.9275 | 515.9 | 1176.2495
515.7 | 1057.6483 | 515.7 | 1052.7458 | 515.7 | 1160.9569 | 515.7 | 1052.772 | 515.7 | 1052.7458 | 515.7 | 1167.7528 | 515.7 | 1165.8856
515.5 | 1053.9379 | 515.5 | 1051.4071 | 515.5 | 1151.5469 | 515.5 | 1051.4321 | 515.5 | 1051.4071 | 515.5 | 1151.564 | 515.5 | 1154.1027
515.3 | 1051.4352 | 515.3 | 1050.2335 | 515.3 | 1139.9686 | 515.3 | 1050.2574 | 515.3 | 1050.2335 | 515.3 | 1136.2445 | 515.3 | 1141.1942
515.1 | 1049.7012 | 515.1 | 1049.1764 | 515.1 | 1127.041 | 515.1 | 1049.1993 | 515.1 | 1049.1764 | 515.1 | 1125.2174 | 515.1 | 1127.5887
514.9 | 1048.4854 | 514.9 | 1048.2745 | 514.9 | 1113.6989 | 514.9 | 1048.2966 | 514.9 | 1048.2745 | 514.9 | 1111.0135 | 514.9 | 1113.9319
514.7 | 1047.5361 | 514.7 | 1047.4583 | 514.7 | 1100.6887 | 514.7 | 1047.4795 | 514.7 | 1047.4583 | 514.7 | 1102.8718 | 514.7 | 1100.7877
514.5 | 1046.7592 | 514.5 | 1046.7327 | 514.5 | 1088.67 | 514.5 | 1046.7531 | 514.5 | 1046.7327 | 514.5 | 1094.385 | 514.5 | 1088.7169
514.3 | 1046.1746 | 514.3 | 1046.1663 | 514.3 | 1078.16 | 514.3 | 1046.1859 | 514.3 | 1046.1663 | 514.3 | 1080.1769 | 514.3 | 1078.1879
514.1 | 1045.6437 | 514.1 | 1045.6412 | 514.1 | 1069.276 | 514.1 | 1045.6602 | 514.1 | 1045.6412 | 514.1 | 1076.1129 | 514.1 | 1069.2975
513.9 | 1045.181 | 513.9 | 1045.1804 | 513.9 | 1062.0869 | 513.9 | 1045.1986 | 513.9 | 1045.1804 | 513.9 | 1070.1617 | 513.9 | 1062.1057
513.7 | 1044.8995 | 513.7 | 1044.8994 | 513.7 | 1056.6101 | 513.7 | 1044.9169 | 513.7 | 1044.8994 | 513.7 | 1054.4712 | 513.7 | 1056.6277
513.5 | 1044.6271 | 513.5 | 1044.6271 | 513.5 | 1052.4818 | 513.5 | 1044.6439 | 513.5 | 1044.6271 | 513.5 | 1053.4589 | 513.5 | 1052.4986
513.3 | 1044.3088 | 513.3 | 1044.3088 | 513.3 | 1049.4104 | 513.3 | 1044.3252 | 513.3 | 1044.3088 | 513.3 | 1057.067 | 513.3 | 1049.4268
513.1 | 1044.0206 | 513.1 | 1044.0206 | 513.1 | 1047.2291 | 513.1 | 1044.0364 | 513.1 | 1044.0206 | 513.1 | 1054.2134 | 513.1 | 1047.2449
512.9 | 1043.8107 | 512.9 | 1043.8107 | 512.9 | 1045.7645 | 512.9 | 1043.8258 | 512.9 | 1043.8107 | 512.9 | 1047.3066 | 512.9 | 1045.7796
512.7 | 1043.6208 | 512.7 | 1043.6208 | 512.7 | 1044.7731 | 512.7 | 1043.6356 | 512.7 | 1043.6208 | 512.7 | 1045.3785 | 512.7 | 1044.7879
512.5 | 1043.4517 | 512.5 | 1043.4517 | 512.5 | 1044.1096 | 512.5 | 1043.4659 | 512.5 | 1043.4517 | 512.5 | 1043.4517 | 512.5 | 1044.1238