## Sheet1
Binding Energy | Intensity | Binding Energy | Intensity | Binding Energy | Intensity
eV | a.u. | eV | a.u. | eV | a.u.
Pristine | Pristine | Discharge | Discharge | Charge | Charge
83 | 337.0381 | 79.1 | 480.1072 | 79.1 | 663.1819
82 | 354.846 | 78.9 | 471.0948 | 78.9 | 668.4584
81 | 352.033 | 78.7 | 482.5526 | 78.7 | 663.083
80 | 302.9869 | 78.5 | 505.0334 | 78.5 | 662.7204
79 | 292.1489 | 78.3 | 518.6561 | 78.3 | 663.4511
78 | 336.8506 | 78.1 | 514.798 | 78.1 | 662.7747
77 | 331.0699 | 77.9 | 497.3866 | 77.9 | 667.5555
76 | 309.0381 | 77.7 | 496.4637 | 77.7 | 672.1088
75 | 319.9114 | 77.5 | 507.7721 | 77.5 | 678.2173
74 | 332.058 | 77.3 | 511.2145 | 77.3 | 681.515
73 | 358.0148 | 77.1 | 517.2207 | 77.1 | 687.2701
72 | 382.0341 | 76.9 | 550.3719 | 76.9 | 707.7185
|  | 76.7 | 590.28 | 76.7 | 729.8729
|  | 76.5 | 614.5297 | 76.5 | 760.23
|  | 76.3 | 650.5823 | 76.3 | 817.7346
|  | 76.1 | 689.8172 | 76.1 | 889.758
|  | 75.9 | 722.9294 | 75.9 | 985.7726
|  | 75.7 | 767.9817 | 75.7 | 1105.9113
|  | 75.5 | 811.8033 | 75.5 | 1247.2434
|  | 75.3 | 806.4911 | 75.3 | 1387.6466
|  | 75.1 | 781.1878 | 75.1 | 1492.031
|  | 74.9 | 760.994 | 74.9 | 1553.3275
|  | 74.7 | 726.6831 | 74.7 | 1536.7322
|  | 74.5 | 686.6383 | 74.5 | 1440.16
|  | 74.3 | 659.7756 | 74.3 | 1296.1836
|  | 74.1 | 626.6776 | 74.1 | 1129.3496
|  | 73.9 | 578.3374 | 73.9 | 967.7306
|  | 73.7 | 532.0969 | 73.7 | 848.6931
|  | 73.5 | 499.7781 | 73.5 | 774.3317
|  | 73.3 | 485.2122 | 73.3 | 732.2295
|  | 73.1 | 477.4918 | 73.1 | 707.7751
|  | 72.9 | 479.4841 | 72.9 | 688.4601