## Sheet1
Raman Shift | Intensity | Raman Shift | Intensity
cm\+(-1) | a.u. | cm\+(-1) | a.u.
| orthorhombic |  | trigonal
190.11713 | 36907 | 190.11713 | 19145
195.93388 | 37001 | 195.93388 | 19343
201.7449 | 37085 | 201.7449 | 19160
207.55436 | 36936 | 207.55436 | 19041
213.35812 | 36817 | 213.35812 | 18897
219.15824 | 36682 | 219.15824 | 19044
224.95684 | 36934 | 224.95684 | 19130
230.74972 | 36912 | 230.74972 | 19166
236.54108 | 37133 | 236.54108 | 19419
242.32672 | 37139 | 242.32672 | 19522
248.10874 | 36936 | 248.10874 | 19478
253.88718 | 36959 | 253.88718 | 19445
259.66198 | 36941 | 259.66198 | 19246
265.4353 | 37004 | 265.4353 | 19362
271.20294 | 37013 | 271.20294 | 19191
276.96694 | 36934 | 276.96694 | 19552
282.72738 | 36893 | 282.72738 | 19598
288.48426 | 36995 | 288.48426 | 19463
294.23752 | 36969 | 294.23752 | 19557
299.98722 | 36931 | 299.98722 | 19582
305.7333 | 37053 | 305.7333 | 19448
311.47586 | 36966 | 311.47586 | 19283
317.21478 | 36915 | 317.21478 | 19191
322.9502 | 36859 | 322.9502 | 18814
328.67994 | 36942 | 328.67994 | 19011
334.4082 | 36925 | 334.4082 | 18998
340.13294 | 36874 | 340.13294 | 18894
345.8541 | 36940 | 345.8541 | 18865
351.56964 | 36864 | 351.56964 | 18703
357.2837 | 36841 | 357.2837 | 18868
362.99424 | 36813 | 362.99424 | 18860
368.69912 | 36812 | 368.69912 | 18891
374.40258 | 36814 | 374.40258 | 19025
380.10044 | 36578 | 380.10044 | 18909
385.79682 | 36471 | 385.79682 | 18950
391.48968 | 36508 | 391.48968 | 19193
397.17694 | 36488 | 397.17694 | 19391
402.86068 | 36594 | 402.86068 | 19303
408.543 | 36466 | 408.543 | 19293
414.21972 | 36620 | 414.21972 | 19071
419.89498 | 36558 | 419.89498 | 19190
425.5647 | 36476 | 425.5647 | 19088
431.2309 | 36715 | 431.2309 | 18875
436.89362 | 36911 | 436.89362 | 19104
442.55488 | 36926 | 442.55488 | 19124
448.21058 | 37064 | 448.21058 | 19206
453.86282 | 36939 | 453.86282 | 19337
459.51156 | 37041 | 459.51156 | 19289
465.1568 | 37105 | 465.1568 | 19186
470.79858 | 37058 | 470.79858 | 19365
476.43688 | 36984 | 476.43688 | 19145
482.07172 | 36952 | 482.07172 | 19204
487.7031 | 36931 | 487.7031 | 19012
493.33096 | 37044 | 493.33096 | 19232
498.95542 | 36935 | 498.95542 | 19323
504.57638 | 37170 | 504.57638 | 19295
510.1939 | 37271 | 510.1939 | 19522
515.80792 | 37352 | 515.80792 | 19460
521.4165 | 37424 | 521.4165 | 19443
527.02368 | 37609 | 527.02368 | 19582
532.62738 | 37533 | 532.62738 | 19808
538.22564 | 37554 | 538.22564 | 19795
543.8225 | 37639 | 543.8225 | 19861
549.4159 | 37697 | 549.4159 | 19965
555.00384 | 37668 | 555.00384 | 19763
560.5904 | 37713 | 560.5904 | 19772
566.17144 | 37806 | 566.17144 | 19686
571.75116 | 37762 | 571.75116 | 19753
577.32544 | 37850 | 577.32544 | 19812
582.89832 | 37782 | 582.89832 | 19580
588.4657 | 37525 | 588.4657 | 19661
594.0318 | 37828 | 594.0318 | 19913
599.5924 | 37980 | 599.5924 | 19905
605.1496 | 37951 | 605.1496 | 19980
610.70544 | 38060 | 610.70544 | 20170
616.25586 | 38145 | 616.25586 | 20171
621.80292 | 38354 | 621.80292 | 20130
627.34656 | 38427 | 627.34656 | 20364
632.88678 | 38647 | 632.88678 | 20638
638.4237 | 38808 | 638.4237 | 20891
643.95916 | 39064 | 643.95916 | 21181
649.48932 | 39133 | 649.48932 | 21135
655.01606 | 39209 | 655.01606 | 21328
660.53942 | 39430 | 660.53942 | 21762
666.05944 | 39594 | 666.05944 | 21826
671.57612 | 39566 | 671.57612 | 21704
677.08734 | 39654 | 677.08734 | 22040
682.5973 | 39776 | 682.5973 | 22119
688.10388 | 39873 | 688.10388 | 22153
693.60712 | 39889 | 693.60712 | 22384
699.107 | 39813 | 699.107 | 22103
704.60156 | 39946 | 704.60156 | 22061
710.09478 | 39915 | 710.09478 | 22239
715.5846 | 39868 | 715.5846 | 21972
721.06916 | 39886 | 721.06916 | 21709
726.5523 | 39763 | 726.5523 | 21465
732.03216 | 39764 | 732.03216 | 21600
737.50672 | 39614 | 737.50672 | 21440
742.97992 | 39539 | 742.97992 | 21389
748.44782 | 39574 | 748.44782 | 21253
753.91436 | 39388 | 753.91436 | 21310
759.37562 | 39559 | 759.37562 | 21130
764.83356 | 39625 | 764.83356 | 21321
770.29022 | 39632 | 770.29022 | 21436
775.74152 | 39775 | 775.74152 | 21662
781.18958 | 40034 | 781.18958 | 22034
786.6363 | 40145 | 786.6363 | 21922
792.07776 | 40511 | 792.07776 | 22685
797.51594 | 41002 | 797.51594 | 22897
802.95086 | 41247 | 802.95086 | 23538
808.38244 | 41752 | 808.38244 | 24115
813.81072 | 42423 | 813.81072 | 24577
819.23578 | 42769 | 819.23578 | 25254
824.65948 | 43390 | 824.65948 | 25340
830.07794 | 44080 | 830.07794 | 25625
835.49114 | 44481 | 835.49114 | 25806
840.90308 | 45418 | 840.90308 | 26246
846.31176 | 46628 | 846.31176 | 26958
851.71716 | 48162 | 851.71716 | 28275
857.11932 | 50266 | 857.11932 | 30023
862.51818 | 52060 | 862.51818 | 31369
867.91382 | 53556 | 867.91382 | 33222
873.30432 | 54219 | 873.30432 | 33851
878.69348 | 54078 | 878.69348 | 33821
884.07934 | 52617 | 884.07934 | 32828
889.46008 | 50728 | 889.46008 | 31490
894.83948 | 48482 | 894.83948 | 29854
900.21368 | 46894 | 900.21368 | 28868
905.58666 | 45852 | 905.58666 | 27566
910.95636 | 44842 | 910.95636 | 26536
916.32092 | 43872 | 916.32092 | 25772
921.68226 | 43212 | 921.68226 | 24766
927.0423 | 42309 | 927.0423 | 23680
932.39728 | 41649 | 932.39728 | 22853
937.75086 | 40881 | 937.75086 | 22421
943.09936 | 40312 | 943.09936 | 21757
948.44458 | 39655 | 948.44458 | 21485
953.78662 | 39259 | 953.78662 | 21017
959.12744 | 38615 | 959.12744 | 20803
964.46308 | 38246 | 964.46308 | 20854
969.79554 | 37935 | 969.79554 | 20678
975.12482 | 37661 | 975.12482 | 20576
980.45098 | 37475 | 980.45098 | 20180
985.77386 | 37385 | 985.77386 | 19999
991.09356 | 37013 | 991.09356 | 19562
996.41004 | 36773 | 996.41004 | 18797
1001.72338 | 36580 | 1001.72338 | 18181
1007.03356 | 36183 | 1007.03356 | 17794
1012.34058 | 35870 | 1012.34058 | 17363
1017.64434 | 35579 | 1017.64434 | 16950
1022.94506 | 35320 | 1022.94506 | 16885
1028.24072 | 35118 | 1028.24072 | 16609
1033.53504 | 35058 | 1033.53504 | 16639
1038.82618 | 34980 | 1038.82618 | 16410
1044.1123 | 34856 | 1044.1123 | 16297
1049.3971 | 34699 | 1049.3971 | 16273
1054.67884 | 34760 | 1054.67884 | 16262
1059.95556 | 34780 | 1059.95556 | 16158
1065.23096 | 34739 | 1065.23096 | 16243
1070.50146 | 34641 | 1070.50146 | 16109
1075.7705 | 34670 | 1075.7705 | 16002
1081.03466 | 34684 | 1081.03466 | 16119
1086.29748 | 34631 | 1086.29748 | 16096
1091.5553 | 34585 | 1091.5553 | 16087
1096.81006 | 34582 | 1096.81006 | 16079
1102.0636 | 34487 | 1102.0636 | 15876
1107.31214 | 34598 | 1107.31214 | 15983
1112.5575 | 34434 | 1112.5575 | 16034
1117.79968 | 34312 | 1117.79968 | 15775
1123.04078 | 34428 | 1123.04078 | 15804
1128.27674 | 34442 | 1128.27674 | 15831
1133.50964 | 34333 | 1133.50964 | 15683
1138.73938 | 34330 | 1138.73938 | 15742
1143.9663 | 34258 | 1143.9663 | 15696
1149.18982 | 34245 | 1149.18982 | 15702
1154.4104 | 34314 | 1154.4104 | 15565
1159.6278 | 34218 | 1159.6278 | 15647
1164.84216 | 34084 | 1164.84216 | 15450
1170.05334 | 34144 | 1170.05334 | 15602
1175.25976 | 34167 | 1175.25976 | 15486
1180.46484 | 33852 | 1180.46484 | 15431
1185.66674 | 34049 | 1185.66674 | 15539
1190.86572 | 34069 | 1190.86572 | 15393
1196.0597 | 34037 | 1196.0597 | 15215
1201.25244 | 33972 | 1201.25244 | 15511
1206.44226 | 34065 | 1206.44226 | 15300
1211.62708 | 33946 | 1211.62708 | 15346
1216.81066 | 33989 | 1216.81066 | 15355
1221.98926 | 34058 | 1221.98926 | 15336
1227.16674 | 33968 | 1227.16674 | 15097
1232.33924 | 33834 | 1232.33924 | 15265
1237.51074 | 33969 | 1237.51074 | 15197
1242.67724 | 33846 | 1242.67724 | 15117
1247.84252 | 33847 | 1247.84252 | 15060
1253.0028 | 33816 | 1253.0028 | 15245
1258.16016 | 33812 | 1258.16016 | 15293
1263.31458 | 33844 | 1263.31458 | 15113
1268.46766 | 33734 | 1268.46766 | 14987
1273.61584 | 33754 | 1273.61584 | 15144
1278.7611 | 33813 | 1278.7611 | 15109
1283.9032 | 33695 | 1283.9032 | 15018
1289.04236 | 33562 | 1289.04236 | 15037
1294.17858 | 33694 | 1294.17858 | 14941
1299.31164 | 33523 | 1299.31164 | 14955
1304.44178 | 33641 | 1304.44178 | 14803
1309.56884 | 33539 | 1309.56884 | 14960
1314.69288 | 33584 | 1314.69288 | 14815
1319.81408 | 33407 | 1319.81408 | 14904
1324.93212 | 33478 | 1324.93212 | 14740
1330.04724 | 33295 | 1330.04724 | 14761
1335.15734 | 33452 | 1335.15734 | 14799
1340.26648 | 33396 | 1340.26648 | 14836
1345.37268 | 33265 | 1345.37268 | 14805
1350.47388 | 33246 | 1350.47388 | 14626
1355.57398 | 33413 | 1355.57398 | 14723
1360.67102 | 33322 | 1360.67102 | 14724
1365.7633 | 33322 | 1365.7633 | 14657
1370.85462 | 33216 | 1370.85462 | 14497
1375.94092 | 33270 | 1375.94092 | 14642
1381.02612 | 33452 | 1381.02612 | 14574
1386.10644 | 33251 | 1386.10644 | 14719
1391.18592 | 33075 | 1391.18592 | 14625
1396.26038 | 33165 | 1396.26038 | 14637
1401.33178 | 33192 | 1401.33178 | 14487
1406.4021 | 33259 | 1406.4021 | 14480
1411.46766 | 33193 | 1411.46766 | 14530
1416.5304 | 33192 | 1416.5304 | 14593
1421.59008 | 33152 | 1421.59008 | 14468
1426.64686 | 33054 | 1426.64686 | 14432
1431.70056 | 33093 | 1431.70056 | 14474
1436.75146 | 33043 | 1436.75146 | 14375
1441.80114 | 33095 | 1441.80114 | 14434
1446.84606 | 33062 | 1446.84606 | 14422
1451.88624 | 32963 | 1451.88624 | 14346
1456.92554 | 32997 | 1456.92554 | 14242
1461.96154 | 32964 | 1461.96154 | 14481
1466.99476 | 32842 | 1466.99476 | 14320
1472.02502 | 32876 | 1472.02502 | 14328
1477.05236 | 32868 | 1477.05236 | 14141
1482.07702 | 32885 | 1482.07702 | 14158
1487.09668 | 32931 | 1487.09668 | 14194
1492.11524 | 32819 | 1492.11524 | 14117
1497.13098 | 32834 | 1497.13098 | 14333
1502.14196 | 32694 | 1502.14196 | 14167
1507.15186 | 32791 | 1507.15186 | 14111
1512.15698 | 32801 | 1512.15698 | 14144
1517.16102 | 32840 | 1517.16102 | 14196
1522.16052 | 32774 | 1522.16052 | 14115
1527.15882 | 32756 | 1527.15882 | 14182
1532.15234 | 32679 | 1532.15234 | 14035
1537.14478 | 32830 | 1537.14478 | 14186
1542.1327 | 32804 | 1542.1327 | 14010
1547.11756 | 32663 | 1547.11756 | 14118
1552.09948 | 32710 | 1552.09948 | 13903
1557.08056 | 32717 | 1557.08056 | 14052
1562.05688 | 32698 | 1562.05688 | 14140
1567.03016 | 32816 | 1567.03016 | 14087
1572.00062 | 32661 | 1572.00062 | 14212
1576.96838 | 32688 | 1576.96838 | 13982
1581.9331 | 32692 | 1581.9331 | 13983
1586.89502 | 32605 | 1586.89502 | 14067
1591.854 | 32714 | 1591.854 | 14102
1596.8103 | 32677 | 1596.8103 | 13867
1601.76368 | 32646 | 1601.76368 | 14049
1606.71398 | 32538 | 1606.71398 | 13970
1611.66174 | 32650 | 1611.66174 | 13991
1616.60474 | 32564 | 1616.60474 | 14073
1621.5465 | 32594 | 1621.5465 | 14123
1626.4856 | 32478 | 1626.4856 | 14010
1631.42188 | 32645 | 1631.42188 | 13787
1636.35352 | 32632 | 1636.35352 | 13863
1641.28394 | 32504 | 1641.28394 | 13867
1646.20996 | 32449 | 1646.20996 | 13907
1651.13488 | 32437 | 1651.13488 | 13929
1656.05688 | 32515 | 1656.05688 | 13754
1660.97424 | 32664 | 1660.97424 | 13988
1665.88892 | 32396 | 1665.88892 | 13802
1670.8025 | 32463 | 1670.8025 | 13794
1675.71142 | 32434 | 1675.71142 | 13786
1680.61938 | 32460 | 1680.61938 | 13859
1685.5227 | 32378 | 1685.5227 | 13609
1690.42322 | 32422 | 1690.42322 | 13684
1695.32092 | 32474 | 1695.32092 | 13813
1700.21582 | 32415 | 1700.21582 | 13829
1705.10962 | 32502 | 1705.10962 | 13755
1709.99902 | 32302 | 1709.99902 | 13667
1714.8855 | 32346 | 1714.8855 | 13767
1719.76916 | 32389 | 1719.76916 | 13825
1724.6499 | 32414 | 1724.6499 | 13790
1729.5282 | 32368 | 1729.5282 | 13574
1734.40344 | 32386 | 1734.40344 | 13559
1739.27588 | 32266 | 1739.27588 | 13613
1744.14392 | 32312 | 1744.14392 | 13617
1749.01086 | 32341 | 1749.01086 | 13703
1753.875 | 32172 | 1753.875 | 13569
1758.73646 | 32374 | 1758.73646 | 13640
1763.59326 | 32342 | 1763.59326 | 13648
1768.4491 | 32271 | 1768.4491 | 13596
1773.30224 | 32190 | 1773.30224 | 13422
1778.15076 | 32184 | 1778.15076 | 13471
1782.99816 | 32197 | 1782.99816 | 13393
1787.8413 | 32263 | 1787.8413 | 13491
1792.68322 | 32198 | 1792.68322 | 13450
1797.52076 | 32094 | 1797.52076 | 13494
1802.3573 | 32131 | 1802.3573 | 13433
1807.1892 | 32095 | 1807.1892 | 13409
1812.01844 | 32129 | 1812.01844 | 13471
1816.8468 | 32088 | 1816.8468 | 13434
1821.67042 | 32103 | 1821.67042 | 13405
1826.49134 | 32098 | 1826.49134 | 13383
1831.3097 | 31977 | 1831.3097 | 13352
1836.12696 | 32098 | 1836.12696 | 13326
1840.93958 | 32087 | 1840.93958 | 13308
1845.74976 | 31916 | 1845.74976 | 13322
1850.557 | 32009 | 1850.557 | 13365
1855.3617 | 31928 | 1855.3617 | 13151
1860.16346 | 32032 | 1860.16346 | 13150
1864.96252 | 32019 | 1864.96252 | 13186
1869.75904 | 31893 | 1869.75904 | 13095
1874.5509 | 31985 | 1874.5509 | 13115
1879.3418 | 31817 | 1879.3418 | 13192
1884.13012 | 31983 | 1884.13012 | 13156
1888.91564 | 31888 | 1888.91564 | 13141
1893.69666 | 31876 | 1893.69666 | 13044
1898.4768 | 31878 | 1898.4768 | 13350
1903.25416 | 31934 | 1903.25416 | 13234
1908.02722 | 31851 | 1908.02722 | 13075
1912.7992 | 31790 | 1912.7992 | 13110
1917.56666 | 31844 | 1917.56666 | 13176
1922.33338 | 31863 | 1922.33338 | 13050
1927.09546 | 31887 | 1927.09546 | 13060
1931.85668 | 31854 | 1931.85668 | 13104
1936.61352 | 31799 | 1936.61352 | 13060
1941.36756 | 31799 | 1941.36756 | 13028
1946.12084 | 31776 | 1946.12084 | 12916
1950.8695 | 31878 | 1950.8695 | 12997
1955.61548 | 31732 | 1955.61548 | 12898
1960.359 | 31799 | 1960.359 | 13032
1965.10132 | 31789 | 1965.10132 | 12991
1969.83936 | 31758 | 1969.83936 | 13052
1974.57482 | 31723 | 1974.57482 | 12836
1979.30738 | 31712 | 1979.30738 | 12913
1984.0376 | 31671 | 1984.0376 | 12871
1988.7649 | 31679 | 1988.7649 | 12836
1993.4895 | 31652 | 1993.4895 | 12873
1998.21 | 31636 | 1998.21 | 12792
2002.9292 | 31568 | 2002.9292 | 12765
2007.6462 | 31586 | 2007.6462 | 12921
2012.3602 | 31660 | 2012.3602 | 12767
2017.0714 | 31543 | 2017.0714 | 12789
2021.7786 | 31580 | 2021.7786 | 12924
2026.4846 | 31497 | 2026.4846 | 12724
2031.1882 | 31575 | 2031.1882 | 12732
2035.8874 | 31530 | 2035.8874 | 12788
2040.5856 | 31458 | 2040.5856 | 12674
2045.2792 | 31510 | 2045.2792 | 12773
2049.9722 | 31506 | 2049.9722 | 12830
2054.6608 | 31589 | 2054.6608 | 12767
2059.347 | 31608 | 2059.347 | 12827
2064.032 | 31514 | 2064.032 | 12695
2068.7126 | 31581 | 2068.7126 | 12661
2073.3908 | 31517 | 2073.3908 | 12740
2078.0682 | 31517 | 2078.0682 | 12778
2082.7408 | 31505 | 2082.7408 | 12738
2087.4112 | 31469 | 2087.4112 | 12848
2092.0786 | 31586 | 2092.0786 | 12817
2096.7438 | 31654 | 2096.7438 | 12719
2101.4062 | 31544 | 2101.4062 | 12664
2106.0662 | 31527 | 2106.0662 | 12772
2110.7232 | 31563 | 2110.7232 | 12854
2115.3776 | 31514 | 2115.3776 | 12675
2120.0298 | 31507 | 2120.0298 | 12707
2124.6792 | 31493 | 2124.6792 | 12686
2129.326 | 31540 | 2129.326 | 12678
2133.9686 | 31597 | 2133.9686 | 12749
2138.6102 | 31495 | 2138.6102 | 12749
2143.249 | 31552 | 2143.249 | 12801
2147.884 | 31465 | 2147.884 | 12694
2152.5178 | 31442 | 2152.5178 | 12595
2157.149 | 31527 | 2157.149 | 12755
2161.7762 | 31338 | 2161.7762 | 12709
2166.402 | 31574 | 2166.402 | 12780
2171.0242 | 31370 | 2171.0242 | 12699
2175.645 | 31417 | 2175.645 | 12713
2180.2618 | 31458 | 2180.2618 | 12623
2184.876 | 31484 | 2184.876 | 12643
2189.4892 | 31386 | 2189.4892 | 12700
2194.0982 | 31465 | 2194.0982 | 12840
2198.7048 | 31388 | 2198.7048 | 12634
2203.3086 | 31416 | 2203.3086 | 12663
2207.9114 | 31435 | 2207.9114 | 12543
2212.5104 | 31441 | 2212.5104 | 12811
2217.1064 | 31432 | 2217.1064 | 12584
2221.7002 | 31407 | 2221.7002 | 12640
2226.2912 | 31335 | 2226.2912 | 12650
2230.8802 | 31324 | 2230.8802 | 12648
2235.466 | 31388 | 2235.466 | 12660
2240.0496 | 31482 | 2240.0496 | 12666
2244.629 | 31378 | 2244.629 | 12841
2249.2072 | 31416 | 2249.2072 | 12557
2253.7832 | 31449 | 2253.7832 | 12694
2258.3566 | 31421 | 2258.3566 | 12517
2262.9256 | 31371 | 2262.9256 | 12735
2267.4942 | 31423 | 2267.4942 | 12602
2272.0598 | 31363 | 2272.0598 | 12579
2276.6214 | 31378 | 2276.6214 | 12626
2281.1822 | 31367 | 2281.1822 | 12682
2285.7388 | 31352 | 2285.7388 | 12617
2290.2942 | 31370 | 2290.2942 | 12614
2294.846 | 31425 | 2294.846 | 12591
2299.3948 | 31425 | 2299.3948 | 12561
2303.9432 | 31298 | 2303.9432 | 12689
2308.4868 | 31291 | 2308.4868 | 12624
2313.0284 | 31433 | 2313.0284 | 12680
2317.5688 | 31460 | 2317.5688 | 12719
2322.1054 | 31481 | 2322.1054 | 12593
2326.6394 | 31449 | 2326.6394 | 12659
2331.1708 | 31417 | 2331.1708 | 12557
2335.6998 | 31268 | 2335.6998 | 12654
2340.2264 | 31370 | 2340.2264 | 12696
2344.7502 | 31379 | 2344.7502 | 12660
2349.2718 | 31439 | 2349.2718 | 12609
2353.7908 | 31460 | 2353.7908 | 12758
2358.3074 | 31440 | 2358.3074 | 12694
2362.8212 | 31426 | 2362.8212 | 12591
2367.3312 | 31279 | 2367.3312 | 12608
2371.84 | 31343 | 2371.84 | 12655
2376.347 | 31459 | 2376.347 | 12642
2380.8494 | 31422 | 2380.8494 | 12736
2385.3508 | 31476 | 2385.3508 | 12725
2389.85 | 31444 | 2389.85 | 12798
2394.3452 | 31430 | 2394.3452 | 12735
2398.8394 | 31480 | 2398.8394 | 12782
2403.3294 | 31464 | 2403.3294 | 12726
2407.8188 | 31608 | 2407.8188 | 12859
2412.304 | 31548 | 2412.304 | 12830
2416.7868 | 31469 | 2416.7868 | 12794
2421.2686 | 31399 | 2421.2686 | 12811
2425.7466 | 31456 | 2425.7466 | 12813
2430.2216 | 31519 | 2430.2216 | 12705
2434.6948 | 31501 | 2434.6948 | 12835
2439.1656 | 31581 | 2439.1656 | 12752
2443.635 | 31496 | 2443.635 | 12716
2448.1006 | 31572 | 2448.1006 | 12835
2452.5638 | 31563 | 2452.5638 | 12761
2457.0244 | 31615 | 2457.0244 | 12877
2461.4826 | 31498 | 2461.4826 | 12887
2465.937 | 31476 | 2465.937 | 12992
2470.3902 | 31599 | 2470.3902 | 12837
2474.8414 | 31467 | 2474.8414 | 12840
2479.29 | 31441 | 2479.29 | 12809
2483.7358 | 31465 | 2483.7358 | 12811
2488.178 | 31573 | 2488.178 | 12689
2492.6192 | 31461 | 2492.6192 | 12801
2497.0582 | 31429 | 2497.0582 | 12866
2501.493 | 31426 | 2501.493 | 12807
2505.927 | 31444 | 2505.927 | 12747
2510.357 | 31328 | 2510.357 | 12784
2514.7862 | 31399 | 2514.7862 | 12647
2519.2114 | 31432 | 2519.2114 | 12590
2523.6354 | 31385 | 2523.6354 | 12705
2528.056 | 31305 | 2528.056 | 12722
2532.4738 | 31411 | 2532.4738 | 12644
2536.8912 | 31371 | 2536.8912 | 12624
2541.3042 | 31421 | 2541.3042 | 12611
2545.7148 | 31311 | 2545.7148 | 12652
2550.1232 | 31241 | 2550.1232 | 12701
2554.529 | 31300 | 2554.529 | 12579
2558.9326 | 31209 | 2558.9326 | 12551
2563.334 | 31227 | 2563.334 | 12648
2567.7326 | 31279 | 2567.7326 | 12581
2572.1292 | 31282 | 2572.1292 | 12605
2576.523 | 31279 | 2576.523 | 12538
2580.9146 | 31294 | 2580.9146 | 12563
2585.304 | 31309 | 2585.304 | 12613
2589.689 | 31199 | 2589.689 | 12674
2594.0738 | 31236 | 2594.0738 | 12562
2598.4556 | 31302 | 2598.4556 | 12554
2602.8354 | 31097 | 2602.8354 | 12610
2607.2112 | 31165 | 2607.2112 | 12581
2611.5862 | 31046 | 2611.5862 | 12482
2615.9572 | 31175 | 2615.9572 | 12507
2620.3276 | 31166 | 2620.3276 | 12449
2624.6936 | 31039 | 2624.6936 | 12525
2629.0594 | 31065 | 2629.0594 | 12472
2633.4206 | 31115 | 2633.4206 | 12459
2637.78 | 31196 | 2637.78 | 12412
2642.1386 | 31102 | 2642.1386 | 12546
2646.493 | 31021 | 2646.493 | 12436
2650.8452 | 31109 | 2650.8452 | 12377
2655.195 | 30983 | 2655.195 | 12418
2659.5424 | 31043 | 2659.5424 | 12622
2663.8876 | 31011 | 2663.8876 | 12415
2668.2302 | 31202 | 2668.2302 | 12430
2672.5708 | 31057 | 2672.5708 | 12492
2676.909 | 31123 | 2676.909 | 12430
2681.2446 | 31100 | 2681.2446 | 12418
2685.5782 | 31115 | 2685.5782 | 12422
2689.9094 | 31083 | 2689.9094 | 12388
2694.238 | 31098 | 2694.238 | 12389
2698.5644 | 31082 | 2698.5644 | 12540
2702.887 | 31104 | 2702.887 | 12496
2707.2088 | 31010 | 2707.2088 | 12424
2711.5284 | 31040 | 2711.5284 | 12432
2715.844 | 30976 | 2715.844 | 12441
2720.1584 | 31028 | 2720.1584 | 12368
2724.4694 | 30960 | 2724.4694 | 12275
2728.7796 | 31114 | 2728.7796 | 12276
2733.086 | 30978 | 2733.086 | 12372
2737.3902 | 31057 | 2737.3902 | 12322
2741.6932 | 30983 | 2741.6932 | 12409
2745.9926 | 30954 | 2745.9926 | 12405
2750.2898 | 31082 | 2750.2898 | 12423
2754.5842 | 30999 | 2754.5842 | 12426
2758.8784 | 30972 | 2758.8784 | 12432
2763.1688 | 30996 | 2763.1688 | 12320
2767.4562 | 31003 | 2767.4562 | 12366
2771.742 | 30933 | 2771.742 | 12251
2776.0254 | 30988 | 2776.0254 | 12354
2780.3064 | 30922 | 2780.3064 | 12319
2784.585 | 30937 | 2784.585 | 12312
2788.8614 | 30842 | 2788.8614 | 12257
2793.134 | 30824 | 2793.134 | 12375
2797.4058 | 30914 | 2797.4058 | 12268
2801.6752 | 30879 | 2801.6752 | 12282
2805.9426 | 30872 | 2805.9426 | 12263
2810.2058 | 30907 | 2810.2058 | 12383
2814.4688 | 30809 | 2814.4688 | 12233
2818.7292 | 30838 | 2818.7292 | 12364
2822.9856 | 30784 | 2822.9856 | 12239
2827.2414 | 30836 | 2827.2414 | 12211
2831.4936 | 30914 | 2831.4936 | 12302
2835.7434 | 30939 | 2835.7434 | 12291
2839.9924 | 30823 | 2839.9924 | 12171
2844.2378 | 30795 | 2844.2378 | 12382
2848.4808 | 30820 | 2848.4808 | 12247
2852.723 | 30889 | 2852.723 | 12346
2856.9614 | 30740 | 2856.9614 | 12229
2861.1978 | 30717 | 2861.1978 | 12182
2865.4316 | 30813 | 2865.4316 | 12225
2869.6634 | 30880 | 2869.6634 | 12168
2873.8928 | 30891 | 2873.8928 | 12247
2878.1202 | 30787 | 2878.1202 | 12277
2882.345 | 30843 | 2882.345 | 12221
2886.5676 | 30795 | 2886.5676 | 12192
2890.7884 | 30752 | 2890.7884 | 12036
2895.0064 | 30715 | 2895.0064 | 12187
2899.2224 | 30738 | 2899.2224 | 12200
2903.4348 | 30663 | 2903.4348 | 12098
2907.6462 | 30746 | 2907.6462 | 12174
2911.8554 | 30643 | 2911.8554 | 12149
2916.061 | 30719 | 2916.061 | 12209
2920.2658 | 30697 | 2920.2658 | 12057
2924.467 | 30846 | 2924.467 | 12189
2928.6672 | 30693 | 2928.6672 | 12127
2932.8638 | 30767 | 2932.8638 | 12179
2937.0598 | 30708 | 2937.0598 | 12094
2941.252 | 30651 | 2941.252 | 12181
2945.4418 | 30662 | 2945.4418 | 12112
2949.6312 | 30698 | 2949.6312 | 12037
2953.8166 | 30729 | 2953.8166 | 12075
2962.181 | 30713 | 2958 | 12061
2966.3598 | 30671 | 2962.181 | 12032
2970.5366 | 30733 | 2966.3598 | 12059
2974.7112 | 30711 | 2970.5366 | 12038
2978.8834 | 30594 | 2974.7112 | 12106
2983.0532 | 30529 | 2978.8834 | 12038
2987.2212 | 30606 | 2983.0532 | 12063
2991.387 | 30550 | 2987.2212 | 11997
2995.5502 | 30626 | 2991.387 | 11968
2999.7114 | 30659 | 2995.5502 | 12021
3003.8692 | 30573 | 2999.7114 | 11981
3008.0262 | 30614 | 3003.8692 | 12058
3012.1806 | 30601 | 3008.0262 | 11953
3016.3316 | 30567 | 3012.1806 | 12017
3020.482 | 30509 | 3016.3316 | 11965
3024.6286 | 30506 | 3020.482 | 12065
3028.7746 | 30513 | 3024.6286 | 11994
3032.9166 | 30574 | 3028.7746 | 12016
3037.0566 | 30483 | 3032.9166 | 12001
3041.1962 | 30518 | 3037.0566 | 11897
3045.332 | 30523 | 3041.1962 | 12014
3049.4656 | 30508 | 3045.332 | 11983
3053.5966 | 30498 | 3049.4656 | 11944
3057.7276 | 30686 | 3053.5966 | 12001
3061.8544 | 30572 | 3057.7276 | 12197
3065.9794 | 30612 | 3061.8544 | 12012
3070.1018 | 30482 | 3065.9794 | 12002
3074.2224 | 30452 | 3070.1018 | 12005
3078.3408 | 30470 | 3074.2224 | 11940
3082.457 | 30436 | 3078.3408 | 11979
3086.5698 | 30548 | 3082.457 | 11990
3090.6814 | 30535 | 3086.5698 | 11969
3094.7912 | 30518 | 3090.6814 | 11934
3098.8986 | 30587 | 3094.7912 | 11849
3103.0026 | 30527 | 3098.8986 | 11984
3107.1062 | 30328 | 3103.0026 | 11900
3111.2072 | 30481 | 3107.1062 | 11822
3115.3044 | 30465 | 3111.2072 | 11887
3119.4014 | 30415 | 3115.3044 | 11969
3123.4946 | 30434 | 3119.4014 | 11914
3127.5872 | 30456 | 3123.4946 | 11843
3131.6762 | 30468 | 3127.5872 | 11893
3135.7626 | 30431 | 3131.6762 | 11901
3139.8488 | 30440 | 3135.7626 | 11940
3143.9316 | 30407 | 3139.8488 | 11843
3148.012 | 30481 | 3143.9316 | 11881
3152.0904 | 30471 | 3148.012 | 11869
3156.1666 | 30350 | 3152.0904 | 11848
3160.2402 | 30335 | 3156.1666 | 11859
3164.312 | 30440 | 3160.2402 | 11748
3168.3818 | 30413 | 3164.312 | 11840
3172.4494 | 30367 | 3168.3818 | 11821
3176.5152 | 30374 | 3172.4494 | 11843
3180.5786 | 30380 | 3176.5152 | 11857
3184.6396 | 30326 | 3180.5786 | 11858
3188.6988 | 30400 | 3184.6396 | 11735
3192.7544 | 30362 | 3188.6988 | 11745
3196.8094 | 30350 | 3192.7544 | 11829
3200.862 | 30393 | 3196.8094 | 11692
3204.9114 | 30335 | 3200.862 | 11791
3208.96 | 30353 | 3204.9114 | 11738
3213.0048 | 30372 | 3208.96 | 11764
3217.0494 | 30344 | 3213.0048 | 11915
3221.09 | 30252 | 3217.0494 | 11919
3225.129 | 30314 | 3221.09 | 11787
3229.167 | 30378 | 3225.129 | 11813
3233.2016 | 30374 | 3229.167 | 11767
3237.2342 | 30333 | 3233.2016 | 11794
3241.2644 | 30352 | 3237.2342 | 11695
3245.2924 | 30329 | 3241.2644 | 11787
3249.32 | 30319 | 3245.2924 | 11807
3253.3442 | 30296 | 3249.32 | 11647
3257.3662 | 30263 | 3253.3442 | 11687
3261.3862 | 30253 | 3257.3662 | 11737
3265.404 | 30386 | 3261.3862 | 11743
3269.4182 | 30385 | 3265.404 | 11783
3273.4318 | 30448 | 3269.4182 | 11898
3277.4434 | 30408 | 3273.4318 | 11867
3281.4528 | 30526 | 3277.4434 | 12010
3285.4588 | 30439 | 3281.4528 | 11894
3289.4642 | 30562 | 3285.4588 | 11967
3293.4676 | 30498 | 3289.4642 | 11911
3297.4672 | 30521 | 3293.4676 | 11899
3301.4666 | 30463 | 3297.4672 | 11861
3305.4622 | 30482 | 3301.4666 | 12021
3309.4572 | 30450 | 3305.4622 | 11860
3313.4488 | 30343 | 3309.4572 | 11841
3317.4378 | 30327 | 3313.4488 | 11832
3321.4268 | 30332 | 3317.4378 | 11770
3325.4122 | 30358 | 3321.4268 | 11741
3329.3952 | 30395 | 3325.4122 | 11768
3333.3768 | 30278 | 3329.3952 | 11801
3337.3558 | 30318 | 3333.3768 | 11786
3341.333 | 30225 | 3337.3558 | 11662
3345.3078 | 30147 | 3341.333 | 11669
3349.281 | 30197 | 3345.3078 | 11641
3353.252 | 30248 | 3349.281 | 11585
3357.221 | 30279 | 3353.252 | 11629
3361.1876 | 30145 | 3357.221 | 11700
3365.1524 | 30219 | 3361.1876 | 11719
3369.1152 | 30207 | 3365.1524 | 11640
3373.0744 | 30179 | 3369.1152 | 11714
3377.0332 | 30209 | 3373.0744 | 11625
3380.99 | 30241 | 3377.0332 | 11536
3384.9432 | 30165 | 3380.99 | 11603
3388.8958 | 30124 | 3384.9432 | 11624
3392.845 | 30176 | 3388.8958 | 11656
3396.7938 | 30232 | 3392.845 | 11688
3400.7388 | 30124 | 3396.7938 | 11601
3404.6818 | 30127 | 3400.7388 | 11604
3408.6242 | 30151 | 3404.6818 | 11680
3412.5634 | 30113 | 3408.6242 | 11576
3416.5004 | 30154 | 3412.5634 | 11644
3420.4354 | 30095 | 3416.5004 | 11585
3424.3684 | 30096 | 3420.4354 | 11512
3428.3006 | 30079 | 3424.3684 | 11594
3432.2294 | 30088 | 3428.3006 | 11498
3436.1564 | 30119 | 3432.2294 | 11530
3440.0798 | 30032 | 3436.1564 | 11500
3444.0026 | 30124 | 3440.0798 | 11540
3447.9238 | 30067 | 3444.0026 | 11585
3451.8426 | 30009 | 3447.9238 | 11483
3455.7596 | 30084 | 3451.8426 | 11554
3459.673 | 30118 | 3455.7596 | 11498
3463.586 | 30080 | 3459.673 | 11507
3467.4968 | 30108 | 3463.586 | 11431
3471.4042 | 30052 | 3467.4968 | 11480
3475.3112 | 30038 | 3471.4042 | 11547
3479.2146 | 30030 | 3475.3112 | 11510
3483.1176 | 29994 | 3479.2146 | 11392
3487.017 | 30083 | 3483.1176 | 11567
3490.916 | 30017 | 3487.017 | 11499
3494.8116 | 30062 | 3490.916 | 11583
3498.705 | 30062 | 3494.8116 | 11354
3502.5966 | 30095 | 3498.705 | 11532
3506.4864 | 30022 | 3502.5966 | 11590
3510.3752 | 30094 | 3506.4864 | 11477
3514.261 | 30074 | 3510.3752 | 11565
3518.1446 | 30146 | 3514.261 | 11523
3522.0262 | 30062 | 3518.1446 | 11514
3525.9058 | 30036 | 3522.0262 | 11488
3529.7822 | 29956 | 3525.9058 | 11370
3533.658 | 30027 | 3529.7822 | 11437
3537.5318 | 29987 | 3533.658 | 11410
3541.4034 | 30037 | 3537.5318 | 11553
3545.2732 | 30074 | 3541.4034 | 11489
3549.1396 | 29978 | 3545.2732 | 11333
3553.0056 | 29941 | 3549.1396 | 11500
3556.8682 | 29916 | 3553.0056 | 11537
3560.73 | 30024 | 3556.8682 | 11457
3564.5886 | 30033 | 3560.73 | 11450
3568.4468 | 29968 | 3564.5886 | 11489
3572.3012 | 30024 | 3568.4468 | 11397
3576.1556 | 29836 | 3572.3012 | 11425
3580.0064 | 29969 | 3576.1556 | 11457
3583.8552 | 29950 | 3580.0064 | 11187
3587.702 | 29954 | 3583.8552 | 11342
3591.5468 | 29984 | 3587.702 | 11397
3595.3914 | 29993 | 3591.5468 | 11479
3599.2324 | 29979 | 3595.3914 | 11370
3603.0712 | 30011 | 3599.2324 | 11406
3606.9084 | 30038 | 3603.0712 | 11504
3610.7426 | 29939 | 3606.9084 | 11413
3614.576 | 29989 | 3610.7426 | 11309
3618.4072 | 29981 | 3614.576 | 11288
3622.2366 | 29923 | 3618.4072 | 11407
3626.064 | 29971 | 3622.2366 | 11400
3629.8882 | 29926 | 3626.064 | 11370
3633.7116 | 30001 | 3629.8882 | 11478
3637.5334 | 29977 | 3633.7116 | 11368
3641.3518 | 30055 | 3637.5334 | 11416
3645.1694 | 29918 | 3641.3518 | 11383
3648.9838 | 29983 | 3645.1694 | 11336
3652.7966 | 29967 | 3648.9838 | 11420
3656.6086 | 29983 | 3652.7966 | 11378
3660.4172 | 29973 | 3656.6086 | 11343
3664.2242 | 29999 | 3660.4172 | 11326
3668.0302 | 29973 | 3664.2242 | 11302
3671.8332 | 30034 | 3668.0302 | 11364
3675.6342 | 29947 | 3671.8332 | 11285
3679.4336 | 30012 | 3675.6342 | 11361
3683.231 | 29989 | 3679.4336 | 11366
3687.0262 | 29964 | 3683.231 | 11413
3690.8196 | 29951 | 3687.0262 | 11427
3694.611 | 30025 | 3690.8196 | 11439
3698.4006 | 29909 | 3694.611 | 11419
3702.187 | 29968 | 3698.4006 | 11327
3705.9726 | 29923 | 3702.187 | 11285
3709.7566 | 29989 | 3705.9726 | 11357
3713.5386 | 29968 | 3709.7566 | 11335
3717.3172 | 29952 | 3713.5386 | 11440
3721.0958 | 29917 | 3717.3172 | 11339
3724.8706 | 29944 | 3721.0958 | 11515
3728.645 | 30013 | 3724.8706 | 11377
3732.416 | 30012 | 3728.645 | 11364
3736.1866 | 29934 | 3732.416 | 11423
3739.9538 | 29976 | 3736.1866 | 11434
3743.7192 | 29956 | 3739.9538 | 11339
3747.483 | 30014 | 3743.7192 | 11295
3751.2458 | 29905 | 3747.483 | 11346
3755.0056 | 30019 | 3751.2458 | 11365
3758.764 | 29941 | 3755.0056 | 11416
3762.52 | 29951 | 3758.764 | 11295
3766.2742 | 29976 | 3762.52 | 11340
3770.0264 | 29929 | 3766.2742 | 11361
3773.7766 | 29938 | 3770.0264 | 11342
3777.524 | 29968 | 3773.7766 | 11269
3781.2706 | 29958 | 3777.524 | 11332
3785.0152 | 30017 | 3781.2706 | 11221
3788.7584 | 29915 | 3785.0152 | 11317
3792.498 | 29893 | 3788.7584 | 11416
3796.2374 | 29969 | 3792.498 | 11323
3799.9744 | 29954 | 3796.2374 | 11318
3803.7084 | 29943 | 3799.9744 | 11336
3807.4422 | 29981 | 3803.7084 | 11341
3811.1724 | 29945 | 3807.4422 | 11226
3814.9012 | 29955 | 3811.1724 | 11280
3818.6292 | 29944 | 3814.9012 | 11228
3822.3538 | 29907 | 3818.6292 | 11298
3826.0766 | 29899 | 3822.3538 | 11255
3829.7978 | 29932 | 3826.0766 | 11355
3833.5184 | 29942 | 3829.7978 | 11256
3837.2356 | 29799 | 3833.5184 | 11209
3840.9514 | 29807 | 3837.2356 | 11371
3844.665 | 29941 | 3840.9514 | 11213
3848.377 | 29866 | 3844.665 | 11334
3852.087 | 29861 | 3848.377 | 11318
3855.7934 | 29924 | 3852.087 | 11270
3859.4998 | 29891 | 3855.7934 | 11230
3863.2046 | 29912 | 3859.4998 | 11348
3866.907 | 29891 | 3863.2046 | 11231
3870.6064 | 29901 | 3866.907 | 11338
3874.3054 | 29880 | 3870.6064 | 11266
3878.001 | 29847 | 3874.3054 | 11287
3881.6966 | 29925 | 3878.001 | 11252
3885.3886 | 29881 | 3881.6966 | 11236
3889.08 | 29794 | 3885.3886 | 11245
3892.7686 | 29862 | 3889.08 | 11253
3896.4566 | 29839 | 3892.7686 | 11272
3900.1412 | 29811 | 3896.4566 | 11242
3903.8244 | 29816 | 3900.1412 | 11232
3907.5054 | 29816 | 3903.8244 | 11224
3911.1846 | 29865 | 3907.5054 | 11314
3914.862 | 29805 | 3911.1846 | 11263
3918.5376 | 29753 | 3914.862 | 11177
3922.2116 | 29853 | 3918.5376 | 11220
3925.8838 | 29671 | 3922.2116 | 11138
3929.554 | 29824 | 3925.8838 | 11216
3933.2222 | 29844 | 3929.554 | 11226
3936.8886 | 29765 | 3933.2222 | 11192
3940.5538 | 29751 | 3936.8886 | 11190
3944.2154 | 29765 | 3940.5538 | 11115
3947.8764 | 29752 | 3944.2154 | 11120
3951.5356 | 29777 | 3947.8764 | 11208
3955.1922 | 29757 | 3951.5356 | 11115
3958.848 | 29899 | 3955.1922 | 11125
3962.5002 | 29719 | 3958.848 | 11226
3966.1512 | 29709 | 3962.5002 | 11137
3969.8012 | 29795 | 3966.1512 | 11113
3973.4488 | 29726 | 3969.8012 | 11270
3977.094 | 29744 | 3973.4488 | 11065
3980.739 | 29662 | 3977.094 | 11055
3984.3806 | 29788 | 3980.739 | 11118
3988.021 | 29692 | 3984.3806 | 11055
3991.6592 | 29688 | 3988.021 | 11159
3995.2954 | 29689 | 3991.6592 | 11048
3998.93 | 29683 | 3995.2954 | 11068
4002.563 | 29699 | 3998.93 | 10950
4006.194 | 29659 | 4002.563 | 11064
4009.822 | 29706 | 4006.194 | 10946
4013.4494 | 29728 | 4009.822 | 10944
4017.0754 | 29590 | 4013.4494 | 11167
4020.6992 | 29610 | 4017.0754 | 10908
4024.3198 | 29565 | 4020.6992 | 10982
4027.9402 | 29677 | 4024.3198 | 10986
4031.5578 | 29834 | 4027.9402 | 11070
4035.1746 | 29575 | 4031.5578 | 11237
4038.788 | 29520 | 4035.1746 | 10919
4042.4014 | 29589 | 4038.788 | 10990
4046.0118 | 29593 | 4042.4014 | 10978
4049.6202 | 29584 | 4046.0118 | 10918
4053.2266 | 29659 | 4049.6202 | 10977
4056.8328 | 29548 | 4053.2266 | 10877
4060.436 | 29562 | 4056.8328 | 10889
4064.0374 | 29613 | 4060.436 | 10884
4067.637 | 29552 | 4064.0374 | 10870
4071.2348 | 29481 | 4067.637 | 10815
4074.831 | 29527 | 4071.2348 | 10869
4078.425 | 29481 | 4074.831 | 10858
4082.0164 | 29534 | 4078.425 | 10842
4085.6074 | 29519 | 4082.0164 | 10851
4089.1962 | 29479 | 4085.6074 | 10823
4092.7836 | 29475 | 4089.1962 | 10802
4096.3676 | 29458 | 4092.7836 | 10900
4099.9516 | 29409 | 4096.3676 | 10830
4103.5322 | 29517 | 4099.9516 | 10793
4107.1124 | 29547 | 4103.5322 | 10816
4110.69 | 29426 | 4107.1124 | 10822
4114.2666 | 29481 | 4110.69 | 10816
4117.8404 | 29415 | 4114.2666 | 10788
4121.4126 | 29524 | 4117.8404 | 10740
4124.9838 | 29432 | 4121.4126 | 10825
4128.5522 | 29399 | 4124.9838 | 10710
4132.1192 | 29414 | 4128.5522 | 10731
4135.684 | 29361 | 4132.1192 | 10727
4139.2476 | 29431 | 4135.684 | 10670
4142.809 | 29371 | 4139.2476 | 10739
4146.3692 | 29333 | 4142.809 | 10721
4149.9268 | 29425 | 4146.3692 | 10632
4153.4834 | 29356 | 4149.9268 | 10629
4157.038 | 29393 | 4153.4834 | 10702
4160.5894 | 29303 | 4157.038 | 10619
4164.1412 | 29329 | 4160.5894 | 10728
4167.6904 | 29325 | 4164.1412 | 10669
4171.2368 | 29335 | 4167.6904 | 10602
4174.7828 | 29367 | 4171.2368 | 10605
4178.3256 | 29320 | 4174.7828 | 10607
4181.8682 | 29312 | 4178.3256 | 10583
4185.4082 | 29263 | 4181.8682 | 10607
4188.9458 | 29244 | 4185.4082 | 10680
4192.483 | 29371 | 4188.9458 | 10650
4196.0176 | 29324 | 4192.483 | 10519
4199.5502 | 29284 | 4196.0176 | 10599
4203.081 | 29383 | 4199.5502 | 10528
4206.6104 | 29267 | 4203.081 | 10476
4210.1382 | 29250 | 4206.6104 | 10542
4213.6636 | 29239 | 4210.1382 | 10635
4217.188 | 29230 | 4213.6636 | 10569
4220.7104 | 29333 | 4217.188 | 10490
4224.2314 | 29178 | 4220.7104 | 10485
4227.7504 | 29217 | 4224.2314 | 10484
4231.2676 | 29209 | 4227.7504 | 10502
4234.7822 | 29187 | 4231.2676 | 10499
4238.2958 | 29205 | 4234.7822 | 10566
4241.8082 | 29242 | 4238.2958 | 10498
4245.3174 | 29282 | 4241.8082 | 10437
4248.8262 | 29215 | 4245.3174 | 10553
4252.332 | 29174 | 4248.8262 | 10383
4255.8364 | 29178 | 4252.332 | 10513
4259.3398 | 29221 | 4255.8364 | 10444
4262.8408 | 29189 | 4259.3398 | 10452
4266.3398 | 29120 | 4262.8408 | 10421
4269.8374 | 29167 | 4266.3398 | 10531
4273.3344 | 29168 | 4269.8374 | 10434
4276.8282 | 29153 | 4273.3344 | 10448
4280.3208 | 29172 | 4276.8282 | 10497
4283.811 | 29098 | 4280.3208 | 10466
4287.3002 | 29145 | 4283.811 | 10445
4290.7876 | 29180 | 4287.3002 | 10388
4294.272 | 29147 | 4290.7876 | 10374
4297.7558 | 29227 | 4294.272 | 10303
4301.2382 | 29119 | 4297.7558 | 10391
4304.7188 | 29123 | 4301.2382 | 10423
4308.1962 | 29112 | 4304.7188 | 10347
4311.6734 | 29197 | 4308.1962 | 10353
4315.148 | 29119 | 4311.6734 | 10259
4318.622 | 29148 | 4315.148 | 10265
4322.0928 | 29112 | 4318.622 | 10313
4325.5634 | 29071 | 4322.0928 | 10341
4329.0312 | 29082 | 4325.5634 | 10287
4332.497 | 29090 | 4329.0312 | 10304
4335.9614 | 29145 | 4332.497 | 10292
4339.4252 | 29127 | 4335.9614 | 10315
4342.8862 | 29061 | 4339.4252 | 10263
4346.3458 | 29051 | 4342.8862 | 10363
4349.8032 | 29037 | 4346.3458 | 10276
4353.2592 | 29049 | 4349.8032 | 10285
4356.7138 | 29081 | 4353.2592 | 10274
4360.165 | 28983 | 4356.7138 | 10226
4363.6162 | 29046 | 4360.165 | 10240
4367.0654 | 29093 | 4363.6162 | 10229
4370.5132 | 28994 | 4367.0654 | 10179
4373.958 | 29031 | 4370.5132 | 10164
4377.4028 | 29016 | 4373.958 | 10277
4380.8452 | 28917 | 4377.4028 | 10191
4384.2852 | 29032 | 4380.8452 | 10226
4387.7246 | 28971 | 4384.2852 | 10310
4391.1616 | 29034 | 4387.7246 | 10246
4394.5962 | 28975 | 4391.1616 | 10205
4398.0308 | 28985 | 4394.5962 | 10179
4401.4624 | 28984 | 4398.0308 | 10236
4404.8926 | 28985 | 4401.4624 | 10177
4408.3212 | 28976 | 4404.8926 | 10174
4411.7476 | 28891 | 4408.3212 | 10236
4415.1728 | 28942 | 4411.7476 | 10147
4418.5962 | 29057 | 4415.1728 | 10106
4422.0186 | 28956 | 4418.5962 | 10253
4425.4384 | 28874 | 4422.0186 | 10109
4428.8574 | 28955 | 4425.4384 | 10142
4432.274 | 28930 | 4428.8574 | 10199
4435.6894 | 28831 | 4432.274 | 10158
4439.102 | 28939 | 4435.6894 | 10111
4442.5142 | 28924 | 4439.102 | 10141
4445.9234 | 28951 | 4442.5142 | 10160
4449.332 | 28912 | 4445.9234 | 10027
4452.7378 | 28900 | 4449.332 | 10065
4456.1436 | 28945 | 4452.7378 | 10144
4459.5464 | 28843 | 4456.1436 | 10041
4462.9488 | 28848 | 4459.5464 | 10058
4466.3482 | 28911 | 4462.9488 | 9983
4469.746 | 28807 | 4466.3482 | 9965
4473.1426 | 28858 | 4469.746 | 10110
4476.5372 | 28813 | 4473.1426 | 10116
4479.9302 | 28789 | 4476.5372 | 10052
4483.3218 | 28891 | 4479.9302 | 10060
4486.7114 | 28817 | 4483.3218 | 10077
4490.0996 | 28806 | 4486.7114 | 10120
4493.4864 | 28791 | 4490.0996 | 10059
4496.8716 | 28805 | 4493.4864 | 10020
4500.2548 | 28830 | 4496.8716 | 9989
4503.6352 | 28840 | 4500.2548 | 10083
4507.0156 | 28852 | 4503.6352 | 10025
4510.394 | 28828 | 4507.0156 | 9957
4513.77 | 28759 | 4510.394 | 10013
4517.145 | 28753 | 4513.77 | 10005
4520.518 | 28802 | 4517.145 | 9901
4523.8886 | 28779 | 4520.518 | 9931
4527.2592 | 28810 | 4523.8886 | 9974
4530.627 | 28827 | 4527.2592 | 9910
4533.9936 | 28747 | 4530.627 | 9913
4537.3584 | 28775 | 4533.9936 | 9926
4540.7212 | 28682 | 4537.3584 | 10003
4544.084 | 28797 | 4540.7212 | 9923
4547.4434 | 28782 | 4544.084 | 9914
4550.8018 | 28729 | 4547.4434 | 9938
4554.1572 | 28750 | 4550.8018 | 9856
4557.5122 | 28764 | 4554.1572 | 9866
4560.8658 | 28755 | 4557.5122 | 9855
4564.2178 | 28735 | 4560.8658 | 9843
4567.5684 | 28721 | 4564.2178 | 9799
4570.9156 | 28752 | 4567.5684 | 9792
4574.2626 | 28718 | 4570.9156 | 9815
4577.607 | 28738 | 4574.2626 | 9881
4580.9512 | 28738 | 4577.607 | 9806
4584.2924 | 28768 | 4580.9512 | 9778
4587.6334 | 28706 | 4584.2924 | 9732
4590.9712 | 28666 | 4587.6334 | 9907
4594.3076 | 28744 | 4590.9712 | 9840
4597.6426 | 28741 | 4594.3076 | 9792
4600.9776 | 28737 | 4597.6426 | 9889
4604.309 | 28590 | 4600.9776 | 9881
4607.6396 | 28664 | 4604.309 | 9850
4610.9678 | 28726 | 4607.6396 | 9786
4614.295 | 28674 | 4610.9678 | 9829
4617.6206 | 28630 | 4614.295 | 9781
4620.9444 | 28722 | 4617.6206 | 9750
4624.2656 | 28637 | 4620.9444 | 9785
4627.5864 | 28706 | 4624.2656 | 9820
4630.9058 | 28677 | 4627.5864 | 9788
4634.2226 | 28709 | 4630.9058 | 9785
4637.5386 | 28666 | 4634.2226 | 9816
4640.8536 | 28650 | 4637.5386 | 9711
4644.165 | 28677 | 4640.8536 | 9674
4647.4766 | 28625 | 4644.165 | 9745
4650.7856 | 28623 | 4647.4766 | 9678
4654.0922 | 28593 | 4650.7856 | 9677
4657.3994 | 28570 | 4654.0922 | 9683
4660.7036 | 28583 | 4657.3994 | 9662
4664.0058 | 28615 | 4660.7036 | 9736
4667.3072 | 28600 | 4664.0058 | 9635
4670.607 | 28550 | 4667.3072 | 9677
4673.9042 | 28549 | 4670.607 | 9700
4673.9042 | -- | 4673.9042 | 9563
-- | -- | -- | --
-- | -- | -- | --
-- | -- | -- | --
-- | -- | -- | --
-- | -- | -- | --
-- | -- | -- | --
-- | -- | -- | --
-- | -- | -- | --
-- | -- | -- | --
-- | -- | -- | --
-- | -- | -- | --
-- | -- | -- | --
-- | -- | -- | --
-- | -- | -- | --
-- | -- | -- | --
-- | -- | -- | --
-- | -- | -- | --
-- | -- | -- | --
-- | -- | -- | --
-- | -- | -- | --
-- | -- | -- | --
-- | -- | -- | --
-- | -- | -- | --
-- | -- | -- | --
-- | -- | -- | --
-- | -- | -- | --
-- | -- | -- | --
-- | -- | -- | --