## Sheet1
Specific Capacity | Voltage | Specific Capacity | Voltage
mAh g\+(-1) | V | mAh g\+(-1) | V
| Dishcarge |  | Charge-Discharge
0.21184 | 0.78468 | 0.21176 | 1.14314
0.42351 | 0.74743 | 0.42364 | 0.98139
0.63511 | 0.72358 | 0.63558 | 0.91587
0.84682 | 0.7056 | 0.84743 | 0.88271
1.05859 | 0.69074 | 1.05925 | 0.86359
1.27029 | 0.67767 | 1.27099 | 0.85085
1.48229 | 0.66574 | 1.48283 | 0.84219
1.69428 | 0.65479 | 1.69467 | 0.83484
1.90613 | 0.64385 | 1.90648 | 0.82847
2.11801 | 0.63372 | 2.11845 | 0.82275
2.32982 | 0.62326 | 2.33025 | 0.81736
2.54158 | 0.61346 | 2.54213 | 0.81196
2.7534 | 0.60382 | 2.75385 | 0.80706
2.96501 | 0.59451 | 2.9658 | 0.80216
3.17677 | 0.58503 | 3.17741 | 0.7971
3.38872 | 0.57637 | 3.38932 | 0.7922
3.60057 | 0.56788 | 3.60122 | 0.78729
3.81231 | 0.55938 | 3.81317 | 0.78239
4.02427 | 0.55137 | 4.02493 | 0.77749
4.23608 | 0.54337 | 4.23689 | 0.77275
4.44779 | 0.53618 | 4.44854 | 0.76769
4.6596 | 0.52883 | 4.66052 | 0.76295
4.87123 | 0.5218 | 4.87231 | 0.75821
5.08312 | 0.51461 | 5.08408 | 0.75348
5.29488 | 0.50775 | 5.29569 | 0.74906
5.50651 | 0.50089 | 5.50764 | 0.74465
5.71813 | 0.49419 | 5.71929 | 0.7404
5.93 | 0.48766 | 5.93095 | 0.73599
6.14174 | 0.48112 | 6.14283 | 0.7324
6.35365 | 0.47475 | 6.35467 | 0.7288
6.56532 | 0.46854 | 6.56629 | 0.7257
6.77707 | 0.46201 | 6.77812 | 0.7226
6.98887 | 0.45596 | 6.99007 | 0.71949
7.20077 | 0.44975 | 7.20179 | 0.71688
7.41256 | 0.44371 | 7.41348 | 0.7141
7.62423 | 0.43766 | 7.62525 | 0.71181
7.83593 | 0.43178 | 7.83705 | 0.7092
8.04782 | 0.42623 | 8.04883 | 0.70659
8.25955 | 0.42051 | 8.26063 | 0.7043
8.47129 | 0.41495 | 8.47248 | 0.70168
8.68299 | 0.40923 | 8.68442 | 0.69956
8.89491 | 0.40368 | 8.89622 | 0.69711
9.10656 | 0.39812 | 9.10791 | 0.69515
9.31836 | 0.39257 | 9.31956 | 0.69302
9.53031 | 0.38685 | 9.53144 | 0.69106
9.74211 | 0.3813 | 9.74308 | 0.6891
9.95374 | 0.37591 | 9.95507 | 0.68747
10.16543 | 0.37068 | 10.16698 | 0.68567
10.37728 | 0.36512 | 10.37884 | 0.68388
10.58915 | 0.35957 | 10.59066 | 0.68224
10.80081 | 0.35418 | 10.80264 | 0.68061
11.0126 | 0.34878 | 11.01433 | 0.67897
11.22461 | 0.34356 | 11.22598 | 0.6775
11.43636 | 0.33816 | 11.43795 | 0.67603
11.64815 | 0.3331 | 11.64976 | 0.6744
11.85998 | 0.32771 | 11.86164 | 0.67277
12.07197 | 0.32264 | 12.07344 | 0.67113
12.28384 | 0.31742 | 12.28539 | 0.66933
12.49572 | 0.31251 | 12.49714 | 0.66786
12.70758 | 0.30745 | 12.70906 | 0.66607
12.91928 | 0.30271 | 12.9207 | 0.6646
13.1311 | 0.29765 | 13.13254 | 0.6628
13.34275 | 0.29258 | 13.34423 | 0.66117
13.55463 | 0.28752 | 13.55587 | 0.65953
13.76644 | 0.28278 | 13.76762 | 0.65806
13.97825 | 0.27788 | 13.97953 | 0.65626
14.19014 | 0.27298 | 14.19127 | 0.65463
14.40184 | 0.26791 | 14.40305 | 0.65283
14.61346 | 0.26301 | 14.61487 | 0.65136
14.82521 | 0.25811 | 14.82674 | 0.64957
15.03699 | 0.25304 | 15.03837 | 0.64793
15.24886 | 0.24831 | 15.24999 | 0.6463
15.46046 | 0.2434 | 15.46163 | 0.6445
15.67224 | 0.23883 | 15.67337 | 0.64319
15.88402 | 0.23377 | 15.88528 | 0.6414
16.0958 | 0.22919 | 16.09696 | 0.6396
16.30769 | 0.22429 | 16.30885 | 0.63797
16.51968 | 0.21939 | 16.52068 | 0.63633
16.73162 | 0.21481 | 16.73238 | 0.6347
16.94354 | 0.20991 | 16.94413 | 0.6329
17.15522 | 0.20485 | 17.15601 | 0.6311
17.36686 | 0.20011 | 17.36791 | 0.62931
17.57858 | 0.19537 | 17.5795 | 0.62784
17.79044 | 0.19047 | 17.79119 | 0.62588
18.00211 | 0.18589 | 18.00329 | 0.62408
18.21376 | 0.18132 | 18.21508 | 0.62244
18.42554 | 0.17675 | 18.42684 | 0.62065
18.63729 | 0.17217 | 18.63852 | 0.61901
18.84919 | 0.16727 | 18.85012 | 0.61705
19.06091 | 0.16302 | 19.06189 | 0.61558
19.27278 | 0.15861 | 19.27353 | 0.61395
19.4846 | 0.15404 | 19.48519 | 0.61232
19.6962 | 0.14962 | 19.69684 | 0.61068
19.90815 | 0.14538 | 19.90858 | 0.60905
20.11983 | 0.1408 | 20.12039 | 0.60725
20.33177 | 0.13655 | 20.33205 | 0.60594
20.54379 | 0.13214 | 20.54375 | 0.60431
20.75568 | 0.12757 | 20.75536 | 0.60284
20.96736 | 0.12332 | 20.96699 | 0.60121
21.17897 | 0.11891 | 21.17878 | 0.59957
21.39083 | 0.1145 | 21.39074 | 0.59859
21.60281 | 0.10992 | 21.60265 | 0.59679
21.81449 | 0.10551 | 21.81435 | 0.59581
22.02637 | 0.1011 | 22.02628 | 0.59451
22.23798 | 0.09653 | 22.23806 | 0.59336
22.44992 | 0.09195 | 22.4498 | 0.59206
22.66166 | 0.08754 | 22.66156 | 0.59108
22.87337 | 0.0828 | 22.87352 | 0.5901
23.08504 | 0.07823 | 23.08539 | 0.58912
23.29675 | 0.07382 | 23.29725 | 0.58797
23.50862 | 0.06924 | 23.50888 | 0.58715
23.72031 | 0.06467 | 23.72049 | 0.58617
23.93202 | 0.06026 | 23.93223 | 0.58519
24.14386 | 0.05568 | 24.14399 | 0.58438
24.35575 | 0.05127 | 24.35583 | 0.58372
24.56729 | 0.04686 | 24.56765 | 0.58307
24.77961 | 0.04261 | 24.77939 | 0.58225
24.9912 | 0.0382 | 24.99126 | 0.5816
25.20308 | 0.03363 | 25.20291 | 0.58095
25.41469 | 0.02938 | 25.41463 | 0.58029
25.62644 | 0.02497 | 25.62635 | 0.5798
25.83828 | 0.02055 | 25.83819 | 0.57931
25.8781 | 0.0199 | 26.05003 | 0.57882
|  | 26.26185 | 0.57833
|  | 26.47378 | 0.57801
|  | 26.68551 | 0.57735
|  | 26.89736 | 0.57703
|  | 27.10922 | 0.57654
|  | 27.32108 | 0.57621
|  | 27.53305 | 0.57588
|  | 27.74481 | 0.57539
|  | 27.95667 | 0.57506
|  | 28.16836 | 0.57457
|  | 28.38015 | 0.57425
|  | 28.59204 | 0.57392
|  | 28.80399 | 0.57343
|  | 29.01586 | 0.57327
|  | 29.22757 | 0.57278
|  | 29.43941 | 0.57245
|  | 29.65121 | 0.57212
|  | 29.86319 | 0.5718
|  | 30.07488 | 0.57147
|  | 30.28668 | 0.57131
|  | 30.49839 | 0.57082
|  | 30.71031 | 0.57033
|  | 30.9221 | 0.57016
|  | 31.13379 | 0.56984
|  | 31.34545 | 0.56951
|  | 31.55728 | 0.56918
|  | 31.76901 | 0.56886
|  | 31.98061 | 0.56837
|  | 32.19254 | 0.56804
|  | 32.40413 | 0.56788
|  | 32.61601 | 0.56722
|  | 32.82765 | 0.56706
|  | 33.03926 | 0.56673
|  | 33.25118 | 0.56624
|  | 33.46293 | 0.56592
|  | 33.6748 | 0.56559
|  | 33.88658 | 0.56526
|  | 34.09819 | 0.5651
|  | 34.31015 | 0.56477
|  | 34.52211 | 0.56428
|  | 34.73369 | 0.56412
|  | 34.94564 | 0.56379
|  | 35.15734 | 0.56346
|  | 35.36925 | 0.5633
|  | 35.58124 | 0.56281
|  | 35.79295 | 0.56248
|  | 36.00457 | 0.56216
|  | 36.21616 | 0.56183
|  | 36.42781 | 0.5615
|  | 36.63964 | 0.56118
|  | 36.85148 | 0.56085
|  | 37.06307 | 0.56052
|  | 37.27483 | 0.56003
|  | 37.48648 | 0.55971
|  | 37.69837 | 0.55922
|  | 37.91011 | 0.55889
|  | 38.12183 | 0.55856
|  | 38.33345 | 0.55824
|  | 38.54529 | 0.55791
|  | 38.75713 | 0.55758
|  | 38.96904 | 0.55726
|  | 39.1808 | 0.55677
|  | 39.39247 | 0.55628
|  | 39.60439 | 0.55611
|  | 39.81601 | 0.55579
|  | 40.02782 | 0.55513
|  | 40.23942 | 0.55481
|  | 40.45111 | 0.55464
|  | 40.66313 | 0.55415
|  | 40.87501 | 0.55383
|  | 41.08696 | 0.5535
|  | 41.29859 | 0.55317
|  | 41.51025 | 0.55301
|  | 41.72215 | 0.55252
|  | 41.93398 | 0.55219
|  | 42.14581 | 0.55186
|  | 42.35754 | 0.55154
|  | 42.56943 | 0.55105
|  | 42.78132 | 0.55088
|  | 42.99299 | 0.55039
|  | 43.20473 | 0.5499
|  | 43.41641 | 0.54974
|  | 43.62811 | 0.54941
|  | 43.83971 | 0.54909
|  | 44.05161 | 0.5486
|  | 44.26337 | 0.54843
|  | 44.47512 | 0.54811
|  | 44.68697 | 0.54778
|  | 44.89874 | 0.54745
|  | 45.11038 | 0.54713
|  | 45.32202 | 0.5468
|  | 45.53381 | 0.54647
|  | 45.74561 | 0.54631
|  | 45.9573 | 0.54598
|  | 46.16895 | 0.54533
|  | 46.3807 | 0.54533
|  | 46.59233 | 0.54517
|  | 46.80395 | 0.54484
|  | 47.01592 | 0.54435
|  | 47.22785 | 0.54419
|  | 47.43989 | 0.54386
|  | 47.65174 | 0.54337
|  | 47.86364 | 0.54321
|  | 48.07547 | 0.54321
|  | 48.28731 | 0.54272
|  | 48.49916 | 0.54239
|  | 48.71105 | 0.54206
|  | 48.92282 | 0.5419
|  | 49.1347 | 0.54157
|  | 49.34628 | 0.54125
|  | 49.55825 | 0.54092
|  | 49.76992 | 0.54059
|  | 49.9817 | 0.54026
|  | 50.1935 | 0.53977
|  | 50.40528 | 0.53977
|  | 50.61711 | 0.53928
|  | 50.829 | 0.53912
|  | 51.04061 | 0.53896
|  | 51.25238 | 0.53847
|  | 51.46414 | 0.53814
|  | 51.67574 | 0.53798
|  | 51.88758 | 0.53765
|  | 52.09935 | 0.53716
|  | 52.31112 | 0.537
|  | 52.52301 | 0.53667
|  | 52.73472 | 0.53651
|  | 52.94651 | 0.53602
|  | 53.1583 | 0.53569
|  | 53.36989 | 0.53536
|  | 53.58152 | 0.53536
|  | 53.79345 | 0.53504
|  | 54.00522 | 0.53471
|  | 54.21698 | 0.53455
|  | 54.42867 | 0.53438
|  | 54.64052 | 0.53406
|  | 54.85247 | 0.53373
|  | 55.06411 | 0.53357
|  | 55.27594 | 0.53324
|  | 55.48755 | 0.53291
|  | 55.69919 | 0.53275
|  | 55.91082 | 0.53242
|  | 56.12265 | 0.53226
|  | 56.33465 | 0.53193
|  | 56.54645 | 0.53193
|  | 56.75837 | 0.53161
|  | 56.97011 | 0.53128
|  | 57.18206 | 0.53112
|  | 57.39384 | 0.53079
|  | 57.60556 | 0.53063
|  | 57.81747 | 0.53014
|  | 58.0291 | 0.53014
|  | 58.24088 | 0.52981
|  | 58.45266 | 0.52948
|  | 58.66432 | 0.52932
|  | 58.87619 | 0.52899
|  | 59.08813 | 0.52883
|  | 59.29998 | 0.5285
|  | 59.5119 | 0.52801
|  | 59.72364 | 0.52785
|  | 59.93548 | 0.52752
|  | 60.14711 | 0.52719
|  | 60.35889 | 0.52703
|  | 60.5706 | 0.5267
|  | 60.78226 | 0.52638
|  | 60.9939 | 0.52605
|  | 61.20583 | 0.52572
|  | 61.41754 | 0.5254
|  | 61.62943 | 0.52507
|  | 61.84108 | 0.52491
|  | 62.05273 | 0.52458
|  | 62.26431 | 0.52425
|  | 62.47624 | 0.52409
|  | 62.68798 | 0.52376
|  | 62.89988 | 0.52344
|  | 63.11157 | 0.52311
|  | 63.3235 | 0.52295
|  | 63.53531 | 0.52278
|  | 63.74714 | 0.52246
|  | 63.95896 | 0.52213
|  | 64.17081 | 0.52197
|  | 64.38277 | 0.5218
|  | 64.59448 | 0.52148
|  | 64.80608 | 0.52115
|  | 65.01782 | 0.52099
|  | 65.22954 | 0.52082
|  | 65.44114 | 0.5205
|  | 65.65272 | 0.52033
|  | 65.8643 | 0.52001
|  | 66.07616 | 0.51968
|  | 66.28803 | 0.51952
|  | 66.49988 | 0.51935
|  | 66.71146 | 0.51935
|  | 66.92304 | 0.51903
|  | 67.13498 | 0.5187
|  | 67.3467 | 0.51854
|  | 67.5584 | 0.51821
|  | 67.7704 | 0.51788
|  | 67.98224 | 0.51772
|  | 68.19403 | 0.51739
|  | 68.40591 | 0.51706
|  | 68.61768 | 0.5169
|  | 68.82926 | 0.51674
|  | 69.04094 | 0.51657
|  | 69.25272 | 0.51625
|  | 69.46455 | 0.51592
|  | 69.67642 | 0.51576
|  | 69.88806 | 0.51543
|  | 70.09989 | 0.51527
|  | 70.31168 | 0.51494
|  | 70.52343 | 0.51478
|  | 70.73522 | 0.51445
|  | 70.94697 | 0.51429
|  | 71.15865 | 0.51396
|  | 71.37054 | 0.51363
|  | 71.58216 | 0.51347
|  | 71.79396 | 0.51314
|  | 72.00565 | 0.51298
|  | 72.21725 | 0.51265
|  | 72.42907 | 0.51233
|  | 72.64102 | 0.512
|  | 72.85301 | 0.51184
|  | 73.06484 | 0.51151
|  | 73.27668 | 0.51118
|  | 73.48829 | 0.51086
|  | 73.70029 | 0.51053
|  | 73.91217 | 0.51053
|  | 74.12383 | 0.5102
|  | 74.33551 | 0.50971
|  | 74.54732 | 0.50955
|  | 74.75927 | 0.50939
|  | 74.97106 | 0.50906
|  | 75.1828 | 0.50873
|  | 75.39451 | 0.50841
|  | 75.60637 | 0.50808
|  | 75.81823 | 0.50775
|  | 76.03 | 0.50759
|  | 76.2416 | 0.50694
|  | 76.45356 | 0.50677
|  | 76.66532 | 0.50645
|  | 76.87709 | 0.50628
|  | 77.08892 | 0.50596
|  | 77.30051 | 0.50563
|  | 77.51225 | 0.5053
|  | 77.72393 | 0.50497
|  | 77.9356 | 0.50465
|  | 78.14724 | 0.50432
|  | 78.35887 | 0.50416
|  | 78.57073 | 0.50416
|  | 78.78263 | 0.50383
|  | 78.99438 | 0.5035
|  | 79.20632 | 0.50318
|  | 79.41807 | 0.50301
|  | 79.62995 | 0.50285
|  | 79.84171 | 0.50269
|  | 80.05348 | 0.50236
|  | 80.26515 | 0.50203
|  | 80.47674 | 0.50154
|  | 80.68843 | 0.50138
|  | 80.90012 | 0.50122
|  | 81.11186 | 0.50105
|  | 81.32358 | 0.50073
|  | 81.53522 | 0.5004
|  | 81.74682 | 0.50007
|  | 81.95859 | 0.50007
|  | 82.1703 | 0.49991
|  | 82.38202 | 0.49942
|  | 82.59363 | 0.49926
|  | 82.80528 | 0.49909
|  | 83.01722 | 0.4986
|  | 83.2292 | 0.49844
|  | 83.44093 | 0.49811
|  | 83.65271 | 0.49795
|  | 83.86439 | 0.49762
|  | 84.07595 | 0.4973
|  | 84.28758 | 0.49713
|  | 84.49919 | 0.49681
|  | 84.71088 | 0.49648
|  | 84.92267 | 0.49615
|  | 85.13429 | 0.49583
|  | 85.34597 | 0.49566
|  | 85.55762 | 0.49534
|  | 85.76927 | 0.49501
|  | 85.981 | 0.49468
|  | 86.19279 | 0.49419
|  | 86.40437 | 0.49419
|  | 86.61609 | 0.49387
|  | 86.8279 | 0.49354
|  | 87.0395 | 0.49321
|  | 87.25112 | 0.49305
|  | 87.46272 | 0.49272
|  | 87.67461 | 0.49239
|  | 87.88657 | 0.49223
|  | 88.0982 | 0.4919
|  | 88.30981 | 0.49174
|  | 88.5216 | 0.49141
|  | 88.73341 | 0.49109
|  | 88.9452 | 0.49076
|  | 89.15683 | 0.49043
|  | 89.36845 | 0.49011
|  | 89.58027 | 0.48978
|  | 89.79221 | 0.48978
|  | 90.00378 | 0.48929
|  | 90.21558 | 0.4888
|  | 90.42715 | 0.48864
|  | 90.63844 | 0.48831
|  | 90.85049 | 0.48815
|  | 91.06227 | 0.48782
|  | 91.27391 | 0.48749
|  | 91.48587 | 0.48733
|  | 91.69777 | 0.48717
|  | 91.90963 | 0.48651
|  | 92.12125 | 0.48619
|  | 92.33315 | 0.48586
|  | 92.54499 | 0.48553
|  | 92.75693 | 0.48521
|  | 92.9688 | 0.48488
|  | 93.18074 | 0.48455
|  | 93.39257 | 0.48423
|  | 93.60446 | 0.48406
|  | 93.81605 | 0.48357
|  | 94.02779 | 0.48357
|  | 94.23941 | 0.48292
|  | 94.45134 | 0.48292
|  | 94.66323 | 0.48243
|  | 94.87518 | 0.48227
|  | 95.0871 | 0.48178
|  | 95.2987 | 0.48145
|  | 95.51051 | 0.48112
|  | 95.7222 | 0.48079
|  | 95.93388 | 0.48047
|  | 96.14569 | 0.48014
|  | 96.35764 | 0.47981
|  | 96.56946 | 0.47949
|  | 96.78128 | 0.47916
|  | 96.99304 | 0.47883
|  | 97.20478 | 0.47851
|  | 97.41643 | 0.47818
|  | 97.62801 | 0.47769
|  | 97.8397 | 0.47753
|  | 98.05135 | 0.47704
|  | 98.26315 | 0.47638
|  | 98.47478 | 0.47622
|  | 98.68651 | 0.47589
|  | 98.89833 | 0.47524
|  | 99.10993 | 0.47491
|  | 99.32153 | 0.47459
|  | 99.53312 | 0.4741
|  | 99.74501 | 0.47393
|  | 99.95682 | 0.47361
|  | 100.16844 | 0.47312
|  | 100.38019 | 0.47279
|  | 100.59193 | 0.47246
|  | 100.80372 | 0.47214
|  | 101.01561 | 0.47148
|  | 101.2275 | 0.47116
|  | 101.43915 | 0.47099
|  | 101.65087 | 0.47034
|  | 101.86284 | 0.46985
|  | 102.07461 | 0.46968
|  | 102.2862 | 0.46919
|  | 102.49806 | 0.46887
|  | 102.7097 | 0.46838
|  | 102.92147 | 0.46805
|  | 103.13314 | 0.46756
|  | 103.34483 | 0.46707
|  | 103.55673 | 0.46658
|  | 103.76833 | 0.46625
|  | 103.98033 | 0.46593
|  | 104.1922 | 0.46527
|  | 104.40399 | 0.46478
|  | 104.61575 | 0.46429
|  | 104.82739 | 0.46397
|  | 105.03926 | 0.46364
|  | 105.25108 | 0.46315
|  | 105.46275 | 0.46266
|  | 105.67443 | 0.46233
|  | 105.88614 | 0.46201
|  | 106.09781 | 0.46135
|  | 106.30955 | 0.46103
|  | 106.52125 | 0.46054
|  | 106.73289 | 0.46005
|  | 106.94448 | 0.45939
|  | 107.15631 | 0.45923
|  | 107.36815 | 0.45858
|  | 107.57984 | 0.45825
|  | 107.79174 | 0.45776
|  | 108.00334 | 0.45727
|  | 108.2151 | 0.45694
|  | 108.42669 | 0.45645
|  | 108.63846 | 0.4558
|  | 108.85023 | 0.45563
|  | 109.06199 | 0.45465
|  | 109.27358 | 0.45449
|  | 109.48517 | 0.45416
|  | 109.69709 | 0.45351
|  | 109.90902 | 0.45302
|  | 110.12083 | 0.45269
|  | 110.33281 | 0.4522
|  | 110.54453 | 0.45171
|  | 110.75651 | 0.45122
|  | 110.96834 | 0.45057
|  | 111.18032 | 0.45008
|  | 111.39202 | 0.44959
|  | 111.60381 | 0.4491
|  | 111.81559 | 0.44861
|  | 112.02743 | 0.44796
|  | 112.23903 | 0.44747
|  | 112.45063 | 0.44698
|  | 112.66224 | 0.44649
|  | 112.87422 | 0.44599
|  | 113.08605 | 0.4455
|  | 113.29791 | 0.44501
|  | 113.50977 | 0.44452
|  | 113.72136 | 0.44387
|  | 113.93314 | 0.44322
|  | 114.14507 | 0.44256
|  | 114.3569 | 0.44224
|  | 114.56872 | 0.44142
|  | 114.78064 | 0.44109
|  | 114.99251 | 0.44028
|  | 115.20422 | 0.43979
|  | 115.41591 | 0.4393
|  | 115.62788 | 0.43848
|  | 115.83979 | 0.43815
|  | 116.05167 | 0.43734
|  | 116.26339 | 0.43685
|  | 116.47499 | 0.43636
|  | 116.68668 | 0.4357
|  | 116.89856 | 0.43505
|  | 117.11032 | 0.43439
|  | 117.32229 | 0.43358
|  | 117.53405 | 0.43309
|  | 117.7458 | 0.4326
|  | 117.9577 | 0.43194
|  | 118.16933 | 0.43096
|  | 118.38103 | 0.43031
|  | 118.59288 | 0.42966
|  | 118.80451 | 0.42884
|  | 119.01647 | 0.42802
|  | 119.22819 | 0.42737
|  | 119.44018 | 0.42672
|  | 119.65182 | 0.4259
|  | 119.86378 | 0.42492
|  | 120.07536 | 0.42443
|  | 120.28702 | 0.42378
|  | 120.49868 | 0.4228
|  | 120.71051 | 0.42214
|  | 120.92234 | 0.42116
|  | 121.13433 | 0.42034
|  | 121.34615 | 0.41936
|  | 121.55809 | 0.41871
|  | 121.76979 | 0.41773
|  | 121.98146 | 0.41691
|  | 122.19337 | 0.4161
|  | 122.405 | 0.41512
|  | 122.61697 | 0.4143
|  | 122.8286 | 0.41332
|  | 123.0403 | 0.4125
|  | 123.25216 | 0.41136
|  | 123.46397 | 0.41038
|  | 123.67558 | 0.40956
|  | 123.88749 | 0.40842
|  | 124.09933 | 0.40727
|  | 124.31102 | 0.40646
|  | 124.52285 | 0.40548
|  | 124.73471 | 0.40433
|  | 124.94652 | 0.40335
|  | 125.15849 | 0.40237
|  | 125.37042 | 0.40123
|  | 125.58213 | 0.40009
|  | 125.79378 | 0.39894
|  | 126.00538 | 0.39812
|  | 126.21699 | 0.39682
|  | 126.42872 | 0.39584
|  | 126.64051 | 0.39453
|  | 126.85225 | 0.39339
|  | 127.06411 | 0.39208
|  | 127.27581 | 0.39094
|  | 127.48748 | 0.38979
|  | 127.69908 | 0.38849
|  | 127.91072 | 0.38701
|  | 128.12268 | 0.38571
|  | 128.3344 | 0.3844
|  | 128.54618 | 0.38309
|  | 128.75783 | 0.38146
|  | 128.96956 | 0.38015
|  | 129.18117 | 0.37885
|  | 129.39316 | 0.37721
|  | 129.60501 | 0.37591
|  | 129.81685 | 0.37443
|  | 130.02869 | 0.37264
|  | 130.24067 | 0.37117
|  | 130.45232 | 0.36953
|  | 130.66393 | 0.36806
|  | 130.87589 | 0.3661
|  | 131.08763 | 0.36463
|  | 131.29939 | 0.36283
|  | 131.5111 | 0.36104
|  | 131.72303 | 0.35924
|  | 131.93477 | 0.35728
|  | 132.14639 | 0.35532
|  | 132.35801 | 0.35352
|  | 132.56975 | 0.35156
|  | 132.78152 | 0.34944
|  | 132.99346 | 0.34748
|  | 133.20533 | 0.34535
|  | 133.41704 | 0.34323
|  | 133.62884 | 0.34127
|  | 133.84054 | 0.33898
|  | 134.05236 | 0.33686
|  | 134.26404 | 0.33408
|  | 134.47588 | 0.33196
|  | 134.68769 | 0.32967
|  | 134.89954 | 0.32738
|  | 135.11135 | 0.32493
|  | 135.32325 | 0.32264
|  | 135.53496 | 0.32019
|  | 135.74686 | 0.31774
|  | 135.95867 | 0.31513
|  | 136.17037 | 0.31268
|  | 136.38226 | 0.31006
|  | 136.59386 | 0.30745
|  | 136.80564 | 0.30467
|  | 137.01749 | 0.30222
|  | 137.2292 | 0.29944
|  | 137.44102 | 0.29667
|  | 137.65291 | 0.29405
|  | 137.86481 | 0.29127
|  | 138.07664 | 0.28866
|  | 138.28824 | 0.28588
|  | 138.49992 | 0.28311
|  | 138.71164 | 0.28049
|  | 138.92357 | 0.27771
|  | 139.13547 | 0.27494
|  | 139.34718 | 0.27216
|  | 139.55886 | 0.26922
|  | 139.77047 | 0.2666
|  | 139.98224 | 0.26383
|  | 140.19403 | 0.26089
|  | 140.40573 | 0.25811
|  | 140.61762 | 0.25533
|  | 140.82899 | 0.25255
|  | 141.04092 | 0.24994
|  | 141.25265 | 0.247
|  | 141.46462 | 0.24422
|  | 141.67642 | 0.24144
|  | 141.88827 | 0.23883
|  | 142.10009 | 0.23638
|  | 142.31196 | 0.2336
|  | 142.52382 | 0.23082
|  | 142.73555 | 0.22821
|  | 142.94733 | 0.22576
|  | 143.1592 | 0.22347
|  | 143.37095 | 0.22086
|  | 143.58255 | 0.21857
|  | 143.79417 | 0.21612
|  | 144.0058 | 0.21367
|  | 144.21747 | 0.21171
|  | 144.42922 | 0.20942
|  | 144.64109 | 0.20746
|  | 144.85283 | 0.20534
|  | 145.0648 | 0.20338
|  | 145.27648 | 0.20125
|  | 145.48828 | 0.19929
|  | 145.69995 | 0.19749
|  | 145.91187 | 0.19553
|  | 146.12349 | 0.19357
|  | 146.33514 | 0.19178
|  | 146.54693 | 0.18982
|  | 146.75886 | 0.18786
|  | 146.9706 | 0.18622
|  | 147.18223 | 0.18442
|  | 147.39394 | 0.18279
|  | 147.6059 | 0.18116
|  | 147.81769 | 0.17952
|  | 148.02952 | 0.17789
|  | 148.24138 | 0.17626
|  | 148.45337 | 0.17479
|  | 148.665 | 0.17315
|  | 148.87688 | 0.17184
|  | 149.08861 | 0.17005
|  | 149.30061 | 0.16874
|  | 149.51246 | 0.16678
|  | 149.72413 | 0.16564
|  | 149.93575 | 0.16417
|  | 150.1475 | 0.16269
|  | 150.35931 | 0.16139
|  | 150.57093 | 0.15992
|  | 150.78285 | 0.15845
|  | 150.99472 | 0.15714
|  | 151.20662 | 0.15583
|  | 151.41839 | 0.15436
|  | 151.63032 | 0.15322
|  | 151.84198 | 0.15208
|  | 152.05365 | 0.1506
|  | 152.26557 | 0.14946
|  | 152.4774 | 0.14815
|  | 152.68899 | 0.14701
|  | 152.90069 | 0.1457
|  | 153.11247 | 0.14456
|  | 153.3244 | 0.14309
|  | 153.53626 | 0.14195
|  | 153.74802 | 0.14064
|  | 153.95986 | 0.1395
|  | 154.17151 | 0.13819
|  | 154.3834 | 0.13688
|  | 154.5953 | 0.13557
|  | 154.80694 | 0.13476
|  | 155.01874 | 0.13329
|  | 155.23038 | 0.13214
|  | 155.44232 | 0.131
|  | 155.65409 | 0.12969
|  | 155.86584 | 0.12855
|  | 156.07742 | 0.12724
|  | 156.28904 | 0.12626
|  | 156.50083 | 0.12495
|  | 156.71282 | 0.12381
|  | 156.92467 | 0.1225
|  | 157.13653 | 0.12136
|  | 157.34846 | 0.12005
|  | 157.56033 | 0.11891
|  | 157.77201 | 0.11777
|  | 157.9837 | 0.11679
|  | 158.19532 | 0.11548
|  | 158.40713 | 0.1145
|  | 158.61903 | 0.11335
|  | 158.83092 | 0.11237
|  | 159.04291 | 0.11123
|  | 159.25487 | 0.11009
|  | 159.46655 | 0.10927
|  | 159.67836 | 0.10813
|  | 159.89025 | 0.10731
|  | 160.10199 | 0.10633
|  | 160.31375 | 0.10535
|  | 160.52563 | 0.10404
|  | 160.73736 | 0.10322
|  | 160.94915 | 0.10241
|  | 161.16102 | 0.10126
|  | 161.37274 | 0.10045
|  | 161.58442 | 0.09947
|  | 161.79625 | 0.09849
|  | 162.00813 | 0.09751
|  | 162.21988 | 0.09653
|  | 162.43162 | 0.09571
|  | 162.64346 | 0.09473
|  | 162.85524 | 0.09359
|  | 163.06694 | 0.09277
|  | 163.27892 | 0.09179
|  | 163.49075 | 0.09064
|  | 163.70255 | 0.08983
|  | 163.91449 | 0.08901
|  | 164.12622 | 0.08803
|  | 164.33802 | 0.08705
|  | 164.54969 | 0.08623
|  | 164.76159 | 0.08542
|  | 164.97336 | 0.08444
|  | 165.18501 | 0.08329
|  | 165.39665 | 0.08264
|  | 165.6084 | 0.08182
|  | 165.8201 | 0.08084
|  | 166.03201 | 0.08002
|  | 166.24374 | 0.07904
|  | 166.45551 | 0.0779
|  | 166.66719 | 0.07725
|  | 166.8789 | 0.07627
|  | 167.09066 | 0.07545
|  | 167.30248 | 0.07463
|  | 167.51422 | 0.07382
|  | 167.72606 | 0.07267
|  | 167.93774 | 0.07202
|  | 168.14973 | 0.07104
|  | 168.36134 | 0.07022
|  | 168.57305 | 0.06957
|  | 168.78486 | 0.06859
|  | 168.99648 | 0.06744
|  | 169.20808 | 0.06679
|  | 169.42002 | 0.06597
|  | 169.63176 | 0.06499
|  | 169.84348 | 0.06418
|  | 170.05537 | 0.06303
|  | 170.26728 | 0.06238
|  | 170.47897 | 0.06124
|  | 170.69075 | 0.06042
|  | 170.9025 | 0.05944
|  | 171.11449 | 0.05862
|  | 171.32608 | 0.05764
|  | 171.53776 | 0.05683
|  | 171.74956 | 0.05568
|  | 171.96126 | 0.05486
|  | 172.1732 | 0.05388
|  | 172.38495 | 0.05307
|  | 172.59686 | 0.05192
|  | 172.80864 | 0.05111
|  | 173.02029 | 0.05013
|  | 173.23198 | 0.04898
|  | 173.44394 | 0.04817
|  | 173.65576 | 0.04735
|  | 173.86775 | 0.04621
|  | 174.07937 | 0.04523
|  | 174.29128 | 0.04408
|  | 174.5031 | 0.04326
|  | 174.71462 | 0.04228
|  | 174.92687 | 0.0413
|  | 175.13855 | 0.04032
|  | 175.35021 | 0.03934
|  | 175.56207 | 0.03836
|  | 175.77387 | 0.03722
|  | 175.98579 | 0.03624
|  | 176.19755 | 0.0351
|  | 176.40952 | 0.03412
|  | 176.62114 | 0.03314
|  | 176.83282 | 0.03199
|  | 177.0447 | 0.03101
|  | 177.25663 | 0.0297
|  | 177.46835 | 0.02872
|  | 177.68022 | 0.02774
|  | 177.89203 | 0.02644
|  | 178.10387 | 0.02562
|  | 178.31574 | 0.02431
|  | 178.52746 | 0.02317
|  | 178.7393 | 0.02219
|  | 178.95089 | 0.02104
|  | 179.1271 | 0.0199