## Sheet1
Binding Energy | Intensity | Binding Energy | Intensity | Binding Energy | Intensity | Binding Energy | Intensity | Binding Energy | Intensity | Binding Energy | Intensity | Binding Energy | Intensity
eV | a.u. | eV | a.u. | eV | a.u. | eV | a.u. | eV | a.u. | eV | a.u. | eV | a.u.
| Mo3d org |  | Mo3d 1 |  | Mo3d 2 |  | Mo3d 3 |  | Mo3d 4 |  | Mo3d bg |  | Fitted
241.5 | 466.9787 | 241.5 | 467.223 | 241.5 | 467.4704 | 241.5 | 468.2501 | 241.5 | 466.9787 | 241.5 | 466.9787 | 241.5 | 468.9861
241.3 | 480.7938 | 241.3 | 465.4932 | 241.3 | 465.7669 | 241.3 | 466.6021 | 241.3 | 465.237 | 241.3 | 465.237 | 241.3 | 467.3882
241.1 | 486.0375 | 241.1 | 463.7353 | 241.1 | 464.0391 | 241.1 | 464.9359 | 241.1 | 463.4664 | 241.1 | 463.4664 | 241.1 | 465.7775
240.9 | 478.1213 | 240.9 | 462.0222 | 240.9 | 462.3605 | 240.9 | 463.3258 | 240.9 | 461.7395 | 240.9 | 461.7395 | 240.9 | 464.2295
240.7 | 473.0955 | 240.7 | 460.338 | 240.7 | 460.7159 | 240.7 | 461.758 | 240.7 | 460.0404 | 240.7 | 460.0404 | 240.7 | 462.7311
240.5 | 484.0295 | 240.5 | 458.5945 | 240.5 | 459.0182 | 240.5 | 460.1466 | 240.5 | 458.2809 | 240.5 | 458.2809 | 240.5 | 461.1975
240.3 | 480.0597 | 240.3 | 456.8742 | 240.3 | 457.3514 | 240.3 | 458.577 | 240.3 | 456.5433 | 240.3 | 456.5433 | 240.3 | 459.716
240.1 | 468.9523 | 240.1 | 455.2169 | 240.1 | 455.7565 | 240.1 | 457.0925 | 240.1 | 454.8672 | 240.1 | 454.8672 | 240.1 | 458.3315
239.9 | 466.0707 | 239.9 | 453.5772 | 239.9 | 454.1906 | 239.9 | 455.6521 | 239.9 | 453.207 | 239.9 | 453.207 | 239.9 | 457.0059
239.7 | 459.0955 | 239.7 | 451.978 | 239.7 | 452.6795 | 239.7 | 454.2843 | 239.7 | 451.5854 | 239.7 | 451.5854 | 239.7 | 455.771
239.5 | 454.2744 | 239.5 | 450.4074 | 239.5 | 451.2183 | 239.5 | 452.9844 | 239.5 | 449.9905 | 239.5 | 449.9905 | 239.5 | 454.6291
239.3 | 447.5412 | 239.3 | 448.8765 | 239.3 | 449.8342 | 239.3 | 451.7723 | 239.3 | 448.4329 | 239.3 | 448.4329 | 239.3 | 453.6172
239.1 | 451.8884 | 239.1 | 447.3242 | 239.1 | 448.5146 | 239.1 | 450.5988 | 239.1 | 446.8512 | 239.1 | 446.8512 | 239.1 | 452.7352
238.9 | 460.0125 | 238.9 | 445.7299 | 238.9 | 447.3803 | 238.9 | 449.459 | 238.9 | 445.2245 | 238.9 | 445.2245 | 238.9 | 452.1202
238.7 | 478.067 | 238.7 | 444.0391 | 238.7 | 446.765 | 238.7 | 448.3192 | 238.7 | 443.4979 | 238.7 | 443.4979 | 238.7 | 452.1275
238.5 | 490.0807 | 238.5 | 442.2857 | 238.5 | 447.6729 | 238.5 | 447.2422 | 238.5 | 441.7049 | 238.5 | 441.7049 | 238.5 | 453.791
238.3 | 481.9324 | 238.3 | 440.5819 | 238.3 | 452.3929 | 238.3 | 446.3843 | 238.3 | 439.9569 | 238.3 | 439.9569 | 238.3 | 459.4453
238.1 | 495.946 | 238.1 | 438.8058 | 238.1 | 465.1325 | 238.1 | 445.7044 | 238.1 | 438.1314 | 238.1 | 438.1314 | 238.1 | 473.3799
237.9 | 535.9492 | 237.9 | 436.8143 | 237.9 | 493.2774 | 237.9 | 445.2516 | 237.9 | 436.0846 | 237.9 | 436.0846 | 237.9 | 503.1741
237.7 | 588.5543 | 237.7 | 434.5388 | 237.7 | 547.945 | 237.7 | 445.4868 | 237.7 | 433.7466 | 237.7 | 433.7466 | 237.7 | 560.4774
237.5 | 679.835 | 237.5 | 431.7664 | 237.5 | 642.485 | 237.5 | 447.6325 | 237.5 | 430.9034 | 237.5 | 430.9034 | 237.5 | 660.0771
237.3 | 828.7097 | 237.3 | 428.1799 | 237.3 | 788.4073 | 237.3 | 454.7998 | 237.3 | 427.2365 | 237.3 | 427.2365 | 237.3 | 816.914
237.1 | 1035.8643 | 237.1 | 423.4587 | 237.1 | 988.6041 | 237.1 | 473.4468 | 237.1 | 422.4232 | 237.1 | 422.4232 | 237.1 | 1040.6632
236.9 | 1337.3759 | 236.9 | 417.0832 | 236.9 | 1229.7819 | 236.9 | 513.4912 | 236.9 | 415.9413 | 236.9 | 415.9413 | 236.9 | 1328.4737
236.7 | 1663.6216 | 236.7 | 408.9197 | 236.7 | 1479.4724 | 236.7 | 585.8049 | 236.7 | 407.6541 | 236.7 | 407.6541 | 236.7 | 1658.8888
236.5 | 1983.3292 | 236.5 | 399.0105 | 236.5 | 1690.1764 | 236.5 | 694.1742 | 236.5 | 397.5976 | 236.5 | 397.5976 | 236.5 | 1988.1659
236.3 | 2237.7488 | 236.3 | 387.7303 | 236.3 | 1812.6494 | 236.3 | 825.7542 | 236.3 | 386.1332 | 236.3 | 386.1332 | 236.3 | 2253.8675
236.1 | 2386.9382 | 236.1 | 375.7 | 236.1 | 1813.7205 | 236.1 | 946.3023 | 236.1 | 373.8433 | 236.1 | 373.8433 | 236.1 | 2388.0362
235.9 | 2391.6257 | 235.9 | 363.8343 | 235.9 | 1690.6708 | 235.9 | 1007.4739 | 235.9 | 361.5274 | 235.9 | 361.5273 | 235.9 | 2338.9245
235.7 | 2151.3242 | 235.7 | 353.8195 | 235.7 | 1473.1848 | 235.7 | 974.8458 | 235.7 | 350.5413 | 235.7 | 350.5412 | 235.7 | 2100.7678
235.5 | 1778.3799 | 235.5 | 347.2642 | 235.5 | 1209.8069 | 235.5 | 860.4428 | 235.5 | 341.6196 | 235.5 | 341.6189 | 235.5 | 1734.2768
235.3 | 1365.427 | 235.3 | 346.4782 | 235.3 | 950.0597 | 235.3 | 710.9587 | 235.3 | 334.9868 | 235.3 | 334.9819 | 235.3 | 1337.5377
235.1 | 1010.3549 | 235.1 | 355.5934 | 235.1 | 729.793 | 235.1 | 570.9629 | 235.1 | 330.3405 | 235.1 | 330.3097 | 235.1 | 995.7607
234.9 | 763.2261 | 234.9 | 382.3852 | 234.9 | 565.1786 | 234.9 | 465.2983 | 234.9 | 327.169 | 234.9 | 327.0051 | 234.9 | 759.0158
234.7 | 635.2006 | 234.7 | 439.8546 | 234.7 | 455.1212 | 234.7 | 398.0748 | 234.7 | 325.1625 | 234.7 | 324.409 | 234.7 | 644.9861
234.5 | 650.3636 | 234.5 | 545.9786 | 234.5 | 388.1613 | 234.5 | 360.3728 | 234.5 | 324.7202 | 234.5 | 321.7289 | 234.5 | 654.0462
234.3 | 760.1727 | 234.3 | 720.5565 | 234.3 | 350.1288 | 234.3 | 340.2186 | 234.3 | 328.6972 | 234.3 | 318.4413 | 234.3 | 784.2772
234.1 | 982.6116 | 234.1 | 976.7733 | 234.1 | 328.5306 | 234.1 | 328.0222 | 234.1 | 344.2909 | 234.1 | 313.9226 | 234.1 | 1035.8492
233.9 | 1353.5906 | 233.9 | 1309.8634 | 233.9 | 314.252 | 233.9 | 317.7879 | 233.9 | 385.01 | 233.9 | 307.351 | 233.9 | 1404.8603
233.7 | 1841.6957 | 233.7 | 1687.9292 | 233.7 | 301.7282 | 233.7 | 306.4735 | 233.7 | 469.5892 | 233.7 | 298.0784 | 233.7 | 1871.4849
233.5 | 2361.4844 | 233.5 | 2051.2478 | 233.5 | 288.2451 | 233.5 | 292.9631 | 233.5 | 613.0585 | 233.5 | 285.9293 | 233.5 | 2387.7266
233.3 | 2835.6912 | 233.3 | 2324.4722 | 233.3 | 272.8953 | 233.3 | 277.17 | 233.3 | 810.0146 | 233.3 | 271.1559 | 233.3 | 2871.0844
233.1 | 3193.6868 | 233.1 | 2440.3423 | 233.1 | 255.8475 | 233.1 | 259.6084 | 233.1 | 1020.9827 | 233.1 | 254.4016 | 233.1 | 3213.5761
232.9 | 3331.0491 | 232.9 | 2366.0908 | 232.9 | 238.1468 | 232.9 | 241.4385 | 232.9 | 1178.7098 | 232.9 | 236.887 | 232.9 | 3313.7249
232.7 | 3177.3713 | 232.7 | 2118.0779 | 232.7 | 221.3427 | 232.7 | 224.2343 | 232.7 | 1219.5509 | 232.7 | 220.2229 | 232.7 | 3122.5371
232.5 | 2748.4824 | 232.5 | 1754.7322 | 232.5 | 206.9374 | 232.5 | 209.4933 | 232.5 | 1121.6776 | 232.5 | 205.9323 | 232.5 | 2675.0436
232.3 | 2160.1428 | 232.3 | 1352.6759 | 232.3 | 195.8052 | 232.3 | 198.0792 | 232.3 | 919.6155 | 232.3 | 194.8973 | 232.3 | 2081.4839
232.1 | 1561.8643 | 232.1 | 980.3236 | 232.1 | 187.9973 | 232.1 | 190.0329 | 232.1 | 682.4996 | 232.1 | 187.1732 | 232.1 | 1479.3338
231.9 | 1064.2648 | 231.9 | 680.5076 | 231.9 | 182.954 | 231.9 | 184.7864 | 231.9 | 474.5785 | 231.9 | 182.2027 | 231.9 | 976.2184
231.7 | 702.977 | 231.7 | 466.7473 | 231.7 | 179.9192 | 231.7 | 181.577 | 231.7 | 328.2772 | 231.7 | 179.2315 | 231.7 | 618.8262
231.5 | 487.8224 | 231.5 | 330.2689 | 231.5 | 178.0827 | 231.5 | 179.5896 | 231.5 | 243.0693 | 231.5 | 177.451 | 231.5 | 398.6575
231.3 | 364.3858 | 231.3 | 251.6806 | 231.3 | 176.9358 | 231.3 | 178.3113 | 231.3 | 201.3028 | 231.3 | 176.3535 | 231.3 | 279.17
231.1 | 278.3392 | 231.1 | 210.6932 | 231.1 | 176.2706 | 231.1 | 177.5311 | 231.1 | 183.9247 | 231.1 | 175.7322 | 231.1 | 221.223
230.9 | 229.6443 | 230.9 | 191.1813 | 230.9 | 175.8797 | 230.9 | 177.0388 | 230.9 | 177.7037 | 230.9 | 175.3804 | 230.9 | 195.6623
230.7 | 201.4611 | 230.7 | 182.6153 | 230.7 | 175.6487 | 230.7 | 176.7183 | 230.7 | 175.7535 | 230.7 | 175.1845 | 230.7 | 185.1823
230.5 | 188.5315 | 230.5 | 179.0557 | 230.5 | 175.4929 | 230.5 | 176.4827 | 230.5 | 175.1805 | 230.5 | 175.0602 | 230.5 | 181.0312
230.3 | 184.6412 | 230.3 | 177.5661 | 230.3 | 175.3617 | 230.3 | 176.2804 | 230.3 | 174.9794 | 230.3 | 174.9574 | 230.3 | 179.3154
230.1 | 190.0114 | 230.1 | 176.831 | 230.1 | 175.2034 | 230.1 | 176.0584 | 230.1 | 174.8283 | 230.1 | 174.8249 | 230.1 | 178.4464
229.9 | 199.0097 | 229.9 | 176.3327 | 229.9 | 174.9978 | 229.9 | 175.7953 | 229.9 | 174.643 | 229.9 | 174.6426 | 229.9 | 177.841
229.7 | 189.1855 | 229.7 | 175.997 | 229.7 | 174.8486 | 229.7 | 175.5943 | 229.7 | 174.5147 | 229.7 | 174.5146 | 229.7 | 177.4108
229.5 | 184.531 | 229.5 | 175.7349 | 229.5 | 174.7269 | 229.5 | 175.4257 | 229.5 | 174.4124 | 229.5 | 174.4124 | 229.5 | 177.0627
229.3 | 178.5136 | 229.3 | 175.5336 | 229.3 | 174.6403 | 229.3 | 175.2964 | 229.3 | 174.3436 | 229.3 | 174.3436 | 229.3 | 176.7831
229.1 | 185.575 | 229.1 | 175.3127 | 229.1 | 174.516 | 229.1 | 175.1332 | 229.1 | 174.2356 | 229.1 | 174.2356 | 229.1 | 176.4907
228.9 | 194.1696 | 228.9 | 175.0596 | 228.9 | 174.3454 | 228.9 | 174.9271 | 228.9 | 174.0801 | 228.9 | 174.0801 | 228.9 | 176.1719
228.7 | 180.0585 | 228.7 | 174.8971 | 228.7 | 174.2542 | 228.7 | 174.8032 | 228.7 | 174.0026 | 228.7 | 174.0026 | 228.7 | 175.9493
228.5 | 178.2693 | 228.5 | 174.7551 | 228.5 | 174.1738 | 228.5 | 174.693 | 228.5 | 173.9351 | 228.5 | 173.9351 | 228.5 | 175.7517
228.3 | 184.2736 | 228.3 | 174.5887 | 228.3 | 174.0612 | 228.3 | 174.5528 | 228.3 | 173.8344 | 228.3 | 173.8344 | 228.3 | 175.5339
228.1 | 188.4375 | 228.1 | 174.4067 | 228.1 | 173.9264 | 228.1 | 174.3926 | 228.1 | 173.7105 | 228.1 | 173.7105 | 228.1 | 175.3047
227.9 | 181.1619 | 227.9 | 174.2715 | 227.9 | 173.8327 | 227.9 | 174.2754 | 227.9 | 173.627 | 227.9 | 173.627 | 227.9 | 175.1256
227.7 | 174.3716 | 227.7 | 174.1793 | 227.7 | 173.7772 | 227.7 | 174.1982 | 227.7 | 173.581 | 227.7 | 173.581 | 227.7 | 174.9927
227.5 | 185.3776 | 227.5 | 174.031 | 227.5 | 173.6615 | 227.5 | 174.0622 | 227.5 | 173.4742 | 227.5 | 173.4742 | 227.5 | 174.8063
227.3 | 182.9633 | 227.3 | 173.9002 | 227.3 | 173.5597 | 227.3 | 173.9416 | 227.3 | 173.3807 | 227.3 | 173.3807 | 227.3 | 174.6401
227.1 | 166.0659 | 227.1 | 173.8665 | 227.1 | 173.552 | 227.1 | 173.9164 | 227.1 | 173.3807 | 227.1 | 173.3807 | 227.1 | 174.5735
226.9 | 171.0469 | 226.9 | 173.8084 | 226.9 | 173.5172 | 226.9 | 173.8652 | 226.9 | 173.3531 | 226.9 | 173.3531 | 226.9 | 174.4846
226.7 | 179.5523 | 226.7 | 173.706 | 226.7 | 173.4357 | 226.7 | 173.7686 | 226.7 | 173.2785 | 226.7 | 173.2785 | 226.7 | 174.3533
226.5 | 175.3696 | 226.5 | 173.6292 | 226.5 | 173.3778 | 226.5 | 173.6964 | 226.5 | 173.227 | 226.5 | 173.227 | 226.5 | 174.2494
226.3 | 176.5798 | 226.3 | 173.5479 | 226.3 | 173.3136 | 226.3 | 173.6188 | 226.3 | 173.1688 | 226.3 | 173.1688 | 226.3 | 174.1427
226.1 | 182.2673 | 226.1 | 173.4371 | 226.1 | 173.2183 | 226.1 | 173.511 | 226.1 | 173.0791 | 226.1 | 173.0791 | 226.1 | 174.0082
225.9 | 179.9903 | 225.9 | 173.3405 | 225.9 | 173.1359 | 225.9 | 173.4168 | 225.9 | 173.0021 | 225.9 | 173.0021 | 225.9 | 173.889
225.7 | 172.9639 | 225.7 | 173.2844 | 225.7 | 173.0927 | 225.7 | 173.3625 | 225.7 | 172.9639 | 225.7 | 172.9639 | 225.7 | 173.8118