## Sheet1
Intensity | Binding Energy | Intensity | Binding Energy | Intensity | Binding Energy | Intensity | Binding Energy | Intensity | Binding Energy | Intensity | Binding Energy | Intensity | Binding Energy | Intensity | Binding Energy | Intensity
a.u. | eV | a.u. | eV | a.u. | eV | a.u. | eV | a.u. | eV | a.u. | eV | a.u. | eV | a.u. | eV | a.u.
1 |  | 2 |  | 3 |  | 4 |  | 5 |  | 6 |  | bg |  | org |  | fitted
238.9 | 306.6973 | 238.9 | 291.4532 | 238.9 | 292.3813 | 238.9 | 294.4783 | 238.9 | 289.9778 | 238.9 | 291.9889 | 238.9 | 261.545 | 238.9 | 289.7888 | 238.9 | 318.0328
238.7 | 312.2766 | 238.7 | 290.6805 | 238.7 | 291.6782 | 238.7 | 294.6601 | 238.7 | 289.104 | 238.7 | 291.2674 | 238.7 | 287.1685 | 238.7 | 323.3987 | 238.7 | 325.1363
238.5 | 320.1282 | 238.5 | 289.759 | 238.5 | 290.8345 | 238.5 | 295.2564 | 238.5 | 288.0709 | 238.5 | 290.404 | 238.5 | 307.5324 | 238.5 | 354.8049 | 238.5 | 335.136
238.3 | 330.8826 | 238.3 | 288.8075 | 238.3 | 289.9707 | 238.3 | 296.7304 | 238.3 | 286.9957 | 238.3 | 289.5188 | 238.3 | 300.9639 | 238.3 | 363.2017 | 238.3 | 349.0157
238.1 | 344.9489 | 238.1 | 287.829 | 238.1 | 289.0926 | 238.1 | 299.5694 | 238.1 | 285.8799 | 238.1 | 288.6165 | 238.1 | 289.3271 | 238.1 | 371.357 | 238.1 | 367.6808
237.9 | 362.4671 | 237.9 | 286.7724 | 237.9 | 288.1535 | 237.9 | 304.342 | 237.9 | 284.6701 | 237.9 | 287.6484 | 237.9 | 282.4822 | 237.9 | 389.9593 | 237.9 | 391.9065
237.7 | 383.2565 | 237.7 | 285.5956 | 237.7 | 287.119 | 237.7 | 311.7113 | 237.7 | 283.3219 | 237.7 | 286.5757 | 237.7 | 278.1708 | 237.7 | 417.3409 | 237.7 | 422.2385
237.5 | 406.6451 | 237.5 | 284.1913 | 237.5 | 285.8954 | 237.5 | 322.2481 | 237.5 | 281.7248 | 237.5 | 285.2967 | 237.5 | 289.1761 | 237.5 | 466.4337 | 237.5 | 458.7149
237.3 | 431.5508 | 237.3 | 282.5251 | 237.3 | 284.4728 | 237.3 | 336.3941 | 237.3 | 279.8409 | 237.3 | 283.7871 | 237.3 | 301.7641 | 237.3 | 522.9849 | 237.3 | 500.7793
237.1 | 456.5807 | 237.1 | 280.736 | 237.1 | 283.032 | 237.1 | 354.3449 | 237.1 | 277.8044 | 237.1 | 282.2044 | 237.1 | 283.5481 | 237.1 | 553.2178 | 237.1 | 547.1749
236.9 | 479.7388 | 236.9 | 278.7791 | 236.9 | 281.5986 | 236.9 | 375.4846 | 236.9 | 275.5641 | 236.9 | 280.5377 | 236.9 | 273.3297 | 236.9 | 593.5493 | 236.9 | 595.4669
236.7 | 498.9524 | 236.7 | 276.8103 | 236.7 | 280.4422 | 236.7 | 398.6232 | 236.7 | 273.2663 | 236.7 | 279.0048 | 236.7 | 235.619 | 236.7 | 605.1382 | 236.7 | 642.4492
236.5 | 511.7734 | 236.5 | 274.6358 | 236.5 | 279.5435 | 236.5 | 421.405 | 236.5 | 270.7021 | 236.5 | 277.5186 | 236.5 | 244.3225 | 236.5 | 657.8343 | 236.5 | 683.8564
236.3 | 516.335 | 236.3 | 272.2712 | 236.3 | 279.1728 | 236.3 | 440.9638 | 236.3 | 267.8608 | 236.3 | 276.2703 | 236.3 | 264.6535 | 236.3 | 712.6487 | 236.3 | 715.4749
236.1 | 511.7224 | 236.1 | 269.8349 | 236.1 | 279.7973 | 236.1 | 454.1284 | 236.1 | 264.8141 | 236.1 | 275.6478 | 236.1 | 283.965 | 236.1 | 753.4659 | 236.1 | 733.9084
235.9 | 498.2501 | 235.9 | 267.5166 | 235.9 | 282.0488 | 235.9 | 458.1018 | 235.9 | 261.6669 | 235.9 | 276.2225 | 235.9 | 297.3144 | 235.9 | 773.7311 | 235.9 | 737.6482
235.7 | 477.6147 | 235.7 | 265.83 | 235.7 | 286.9513 | 235.7 | 451.7846 | 235.7 | 258.7839 | 235.7 | 278.9981 | 235.7 | 252.3946 | 235.7 | 722.4545 | 235.7 | 728.3771
235.5 | 451.6678 | 235.5 | 264.8383 | 235.5 | 295.0817 | 235.5 | 435.7013 | 235.5 | 255.9775 | 235.5 | 284.5906 | 235.5 | 253.0878 | 235.5 | 708.0909 | 235.5 | 710.4787
235.3 | 422.6894 | 235.3 | 264.9501 | 235.3 | 307.2559 | 235.3 | 412.3754 | 235.3 | 253.2586 | 235.3 | 293.9172 | 235.3 | 253.553 | 235.3 | 691.6932 | 235.3 | 690.8581
235.1 | 392.9061 | 235.1 | 266.8339 | 235.1 | 324.2906 | 235.1 | 385.1149 | 235.1 | 250.7066 | 235.1 | 307.9352 | 235.1 | 232.7781 | 235.1 | 659.8333 | 235.1 | 677.1773
234.9 | 363.9179 | 234.9 | 271.078 | 234.9 | 346.4945 | 234.9 | 356.7545 | 234.9 | 248.1077 | 234.9 | 327.0773 | 234.9 | 241.5373 | 234.9 | 670.124 | 234.9 | 676.0604
234.7 | 336.8916 | 234.7 | 278.4725 | 234.7 | 373.8044 | 234.7 | 329.5165 | 234.7 | 245.2626 | 234.7 | 351.3099 | 234.7 | 271.9135 | 234.7 | 719.732 | 234.7 | 692.3915
234.5 | 312.8272 | 234.5 | 290.211 | 234.5 | 405.926 | 234.5 | 305.1539 | 234.5 | 242.2952 | 234.5 | 380.1916 | 234.5 | 257.9225 | 234.5 | 745.2727 | 234.5 | 728.8929
234.3 | 292.1048 | 234.3 | 307.2147 | 234.3 | 441.7319 | 234.3 | 284.47 | 234.3 | 239.1791 | 234.3 | 412.2122 | 234.3 | 229.5501 | 234.3 | 776.3419 | 234.3 | 785.1452
234.1 | 274.5524 | 234.1 | 329.837 | 234.1 | 479.198 | 234.1 | 267.4229 | 234.1 | 235.7335 | 234.1 | 444.7127 | 234.1 | 221.0535 | 234.1 | 843.5767 | 234.1 | 857.3455
233.9 | 259.7946 | 233.9 | 357.778 | 233.9 | 515.68 | 233.9 | 253.5617 | 233.9 | 231.8684 | 233.9 | 474.1968 | 233.9 | 221.9984 | 233.9 | 929.7651 | 233.9 | 938.619
233.7 | 247.391 | 233.7 | 389.8188 | 233.7 | 548.0735 | 233.7 | 242.2692 | 233.7 | 227.6136 | 233.7 | 496.6277 | 233.7 | 220.0291 | 233.7 | 1013.0757 | 233.7 | 1019.5043
233.5 | 236.9526 | 233.5 | 423.6678 | 233.5 | 573.0952 | 233.5 | 232.9697 | 233.5 | 223.1433 | 233.5 | 508.0933 | 233.5 | 201.8651 | 233.5 | 1069.1174 | 233.5 | 1089.0309
233.3 | 227.8701 | 233.3 | 455.617 | 233.3 | 587.3903 | 233.3 | 224.9117 | 233.3 | 218.4492 | 233.3 | 505.6204 | 233.3 | 223.2483 | 233.3 | 1142.7651 | 233.3 | 1136.2407
233.1 | 219.8659 | 233.1 | 481.2872 | 233.1 | 588.7131 | 233.1 | 217.7409 | 233.1 | 213.8907 | 233.1 | 488.8942 | 233.1 | 238.9593 | 233.1 | 1180.4896 | 233.1 | 1153.007
232.9 | 212.8506 | 232.9 | 496.1231 | 232.9 | 576.463 | 232.9 | 211.3493 | 232.9 | 210.1124 | 232.9 | 460.3355 | 232.9 | 232.5263 | 232.9 | 1161.8077 | 232.9 | 1135.6069
232.7 | 206.7141 | 232.7 | 496.5151 | 232.7 | 551.7754 | 232.7 | 205.6477 | 232.7 | 207.9605 | 232.7 | 423.9081 | 232.7 | 224.3992 | 232.7 | 1108.2405 | 232.7 | 1085.2879
232.5 | 201.5505 | 232.5 | 481.662 | 232.5 | 517.428 | 232.5 | 200.7693 | 232.5 | 208.8829 | 232.5 | 384.0674 | 232.5 | 183.8759 | 232.5 | 995.3817 | 232.5 | 1008.6481
232.3 | 197.1904 | 232.3 | 453.6988 | 232.3 | 476.6768 | 232.3 | 196.5873 | 232.3 | 214.6323 | 232.3 | 344.468 | 232.3 | 164.8376 | 232.3 | 887.7746 | 232.3 | 916.3231
232.1 | 193.3887 | 232.1 | 416.808 | 232.1 | 432.7877 | 232.1 | 192.8928 | 232.1 | 227.5241 | 232.1 | 307.7832 | 232.1 | 178.9364 | 232.1 | 809.965 | 232.1 | 821.0545
231.9 | 190.1126 | 231.9 | 375.8772 | 231.9 | 388.8877 | 231.9 | 189.6805 | 231.9 | 250.5533 | 231.9 | 275.8781 | 231.9 | 178.4834 | 231.9 | 726.9413 | 231.9 | 735.5464
231.7 | 187.2323 | 231.7 | 335.1018 | 231.7 | 347.4052 | 231.7 | 186.8393 | 231.7 | 286.5413 | 231.7 | 249.5375 | 231.7 | 176.5308 | 231.7 | 662.3068 | 231.7 | 670.2559
231.5 | 184.4443 | 231.5 | 297.4292 | 231.5 | 309.8694 | 231.5 | 184.0768 | 231.5 | 337.109 | 231.5 | 228.5499 | 231.5 | 203.0693 | 231.5 | 653.0331 | 231.5 | 631.8831
231.3 | 181.6738 | 231.3 | 264.8136 | 231.3 | 277.2894 | 231.3 | 181.325 | 231.3 | 401.8796 | 231.3 | 212.3497 | 231.3 | 212.6053 | 231.3 | 655.875 | 231.3 | 622.6131
231.1 | 178.9852 | 231.1 | 238.185 | 231.1 | 250.1297 | 231.1 | 178.6516 | 231.1 | 477.3275 | 231.1 | 200.1873 | 231.1 | 182.0177 | 231.1 | 644.5294 | 231.1 | 639.3373
230.9 | 176.25 | 230.9 | 217.336 | 230.9 | 228.1116 | 230.9 | 175.9301 | 230.9 | 556.0425 | 230.9 | 191.0238 | 230.9 | 158.1785 | 230.9 | 657.4186 | 230.9 | 673.4825
230.7 | 173.3715 | 230.7 | 201.4594 | 230.7 | 210.6067 | 230.7 | 173.0644 | 230.7 | 627.6368 | 230.7 | 183.9139 | 230.7 | 147.6303 | 230.7 | 688.6846 | 230.7 | 712.5542
230.5 | 170.3072 | 230.5 | 189.4957 | 230.5 | 196.8318 | 230.5 | 170.0123 | 230.5 | 680.6335 | 230.5 | 178.1155 | 230.5 | 153.7526 | 230.5 | 727.8011 | 230.5 | 742.6065
230.3 | 167.1843 | 230.3 | 180.5128 | 230.3 | 186.1103 | 230.3 | 166.9012 | 230.3 | 705.3364 | 230.3 | 173.2301 | 230.3 | 155.573 | 230.3 | 741.572 | 230.3 | 751.5451
230.1 | 164.1644 | 230.1 | 173.7394 | 230.1 | 177.8434 | 230.1 | 163.8927 | 230.1 | 696.6309 | 230.1 | 169.0536 | 230.1 | 153.7771 | 230.1 | 723.34 | 230.1 | 732.1899
229.9 | 161.2708 | 229.9 | 168.4696 | 229.9 | 171.4009 | 229.9 | 161.01 | 229.9 | 655.6672 | 229.9 | 165.3714 | 229.9 | 176.0585 | 229.9 | 700.2974 | 229.9 | 684.0639
229.7 | 158.618 | 229.7 | 164.2982 | 229.7 | 166.3763 | 229.7 | 158.3676 | 229.7 | 589.6747 | 229.7 | 162.1518 | 229.7 | 198.61 | 229.7 | 654.5587 | 229.7 | 613.2051
229.5 | 156.4202 | 229.5 | 161.0973 | 229.5 | 162.5938 | 229.5 | 156.1799 | 229.5 | 509.5806 | 229.5 | 159.523 | 229.5 | 191.9788 | 229.5 | 566.5606 | 229.5 | 529.7173
229.3 | 154.8552 | 229.3 | 158.8334 | 229.3 | 159.9549 | 229.3 | 154.6244 | 229.3 | 426.8872 | 229.3 | 157.6135 | 229.3 | 152.5944 | 229.3 | 443.5161 | 229.3 | 444.5631
229.1 | 153.7541 | 229.1 | 157.2146 | 229.1 | 158.1043 | 229.1 | 153.5324 | 229.1 | 350.8529 | 229.1 | 156.2267 | 229.1 | 139.4504 | 229.1 | 353.5047 | 229.1 | 366.6595
228.9 | 152.9575 | 228.9 | 156.0122 | 228.9 | 156.7621 | 228.9 | 152.7445 | 228.9 | 287.3703 | 228.9 | 155.1872 | 228.9 | 144.8686 | 228.9 | 294.6913 | 228.9 | 301.6913
228.7 | 152.4942 | 228.7 | 155.2168 | 228.7 | 155.8822 | 228.7 | 152.2895 | 228.7 | 238.8638 | 228.7 | 154.5141 | 228.7 | 129.6239 | 228.7 | 230.1203 | 228.7 | 251.9571
228.5 | 152.2296 | 228.5 | 154.6724 | 228.5 | 155.2844 | 228.5 | 152.0328 | 228.5 | 204.6256 | 228.5 | 154.0664 | 228.5 | 126.4603 | 228.5 | 191.8864 | 228.5 | 216.6737
228.3 | 152.044 | 228.3 | 154.2468 | 228.3 | 154.8218 | 228.3 | 151.8546 | 228.3 | 182.1615 | 228.3 | 153.7198 | 228.3 | 134.9263 | 228.3 | 177.1174 | 228.3 | 193.3005
228.1 | 151.8292 | 228.1 | 153.8236 | 228.1 | 154.3703 | 228.1 | 151.6469 | 228.1 | 168.3422 | 228.1 | 153.3628 | 228.1 | 155.7679 | 228.1 | 183.5085 | 228.1 | 178.6795
227.9 | 151.6519 | 227.9 | 153.4642 | 227.9 | 153.9866 | 227.9 | 151.4764 | 227.9 | 160.3948 | 227.9 | 153.0594 | 227.9 | 157.5265 | 227.9 | 176.7415 | 227.9 | 170.0183
227.7 | 151.5624 | 227.7 | 153.2144 | 227.7 | 153.7149 | 227.7 | 151.3933 | 227.7 | 156.1301 | 227.7 | 152.8575 | 227.7 | 145.6867 | 227.7 | 160.0473 | 227.7 | 165.1126
227.5 | 151.4387 | 227.5 | 152.9492 | 227.5 | 153.429 | 227.5 | 151.2757 | 227.5 | 153.8754 | 227.5 | 152.6333 | 227.5 | 155.6389 | 227.5 | 167.2547 | 227.5 | 162.2803
227.3 | 151.4051 | 227.3 | 152.7901 | 227.3 | 153.25 | 227.3 | 151.2479 | 227.3 | 152.7907 | 227.3 | 152.5097 | 227.3 | 140.0138 | 227.3 | 150.0218 | 227.3 | 160.6725
227.1 | 151.3704 | 227.1 | 152.6435 | 227.1 | 153.0845 | 227.1 | 151.2187 | 227.1 | 152.2391 | 227.1 | 152.3939 | 227.1 | 141.6768 | 227.1 | 150.661 | 227.1 | 159.6451