## Sheet1
Binding Energy | Intensity | Binding Energy | Intensity | Binding Energy | Intensity | Binding Energy | Intensity | Binding Energy | Intensity | Binding Energy | Intensity | Binding Energy | Intensity
eV | a.u. | eV | a.u. | eV | a.u. | eV | a.u. | eV | a.u. | eV | a.u. | eV | a.u.
| V2p org |  | V2p 1 |  | V2p 2 |  | V2p 3 |  | V2p 4 |  | V2p bg |  | fitted
527.3 | 1258.1866 | 527.3 | 1258.1866 | 527.3 | 1258.1866 | 527.3 | 1258.1866 | 527.3 | 1258.2905 | 527.3 | 1258.1866 | 527.3 | 1258.2905
527.1 | 1255.0076 | 527.1 | 1258.0546 | 527.1 | 1258.0546 | 527.1 | 1258.0546 | 527.1 | 1258.334 | 527.1 | 1258.0546 | 527.1 | 1258.334
526.9 | 1254.8336 | 526.9 | 1257.9229 | 526.9 | 1257.9231 | 526.9 | 1257.9229 | 526.9 | 1258.6215 | 526.9 | 1257.9229 | 526.9 | 1258.6217
526.7 | 1257.2677 | 526.7 | 1257.7683 | 526.7 | 1257.7692 | 526.7 | 1257.7683 | 526.7 | 1259.3912 | 526.7 | 1257.7683 | 526.7 | 1259.3921
526.5 | 1260.5769 | 526.5 | 1257.583 | 526.5 | 1257.5862 | 526.5 | 1257.583 | 526.5 | 1261.0865 | 526.5 | 1257.583 | 526.5 | 1261.0897
526.3 | 1264.4583 | 526.3 | 1257.3616 | 526.3 | 1257.3717 | 526.3 | 1257.3616 | 526.3 | 1264.3909 | 526.3 | 1257.3616 | 526.3 | 1264.401
526.1 | 1270.939 | 526.1 | 1257.0806 | 526.1 | 1257.1105 | 526.1 | 1257.0806 | 526.1 | 1270.1873 | 526.1 | 1257.0806 | 526.1 | 1270.2172
525.9 | 1281.7694 | 525.9 | 1256.7009 | 525.9 | 1256.7826 | 525.9 | 1256.7009 | 525.9 | 1279.4128 | 525.9 | 1256.7009 | 525.9 | 1279.4945
525.7 | 1296.6003 | 525.7 | 1256.186 | 525.7 | 1256.3932 | 525.7 | 1256.186 | 525.7 | 1292.7626 | 525.7 | 1256.186 | 525.7 | 1292.9698
525.5 | 1314.2397 | 525.5 | 1255.51 | 525.5 | 1255.9968 | 525.5 | 1255.51 | 525.5 | 1310.2533 | 525.5 | 1255.51 | 525.5 | 1310.7401
525.3 | 1334.0043 | 525.3 | 1254.6522 | 525.3 | 1255.7145 | 525.3 | 1254.6522 | 525.3 | 1330.7976 | 525.3 | 1254.6522 | 525.3 | 1331.8599
525.1 | 1354.906 | 525.1 | 1253.6012 | 525.1 | 1255.7511 | 525.1 | 1253.6012 | 525.1 | 1352.0337 | 525.1 | 1253.6012 | 525.1 | 1354.1836
524.9 | 1374.5474 | 524.9 | 1252.3663 | 524.9 | 1256.4036 | 524.9 | 1252.3663 | 524.9 | 1370.6204 | 524.9 | 1252.3663 | 524.9 | 1374.6577
524.7 | 1389.653 | 524.7 | 1250.9862 | 524.7 | 1258.0198 | 524.7 | 1250.9862 | 524.7 | 1383.0176 | 524.7 | 1250.9862 | 524.7 | 1390.0512
524.5 | 1397.8138 | 524.5 | 1249.5215 | 524.5 | 1260.8899 | 524.5 | 1249.5215 | 524.5 | 1386.5214 | 524.5 | 1249.5215 | 524.5 | 1397.8898
524.3 | 1398.495 | 524.3 | 1248.0376 | 524.3 | 1265.0856 | 524.3 | 1248.0376 | 524.3 | 1380.1509 | 524.3 | 1248.0376 | 524.3 | 1397.1989
524.1 | 1392.1328 | 524.1 | 1246.597 | 524.1 | 1270.3152 | 524.1 | 1246.597 | 524.1 | 1364.9982 | 524.1 | 1246.597 | 524.1 | 1388.7164
523.9 | 1378.8789 | 523.9 | 1245.2614 | 523.9 | 1275.876 | 523.9 | 1245.2614 | 523.9 | 1343.8774 | 523.9 | 1245.2614 | 523.9 | 1374.492
523.7 | 1359.6271 | 523.7 | 1244.085 | 523.7 | 1280.7467 | 523.7 | 1244.085 | 523.7 | 1320.4198 | 523.7 | 1244.085 | 523.7 | 1357.0815
523.5 | 1337.8551 | 523.5 | 1243.0916 | 523.5 | 1283.8237 | 523.5 | 1243.0916 | 523.5 | 1298.0051 | 523.5 | 1243.0916 | 523.5 | 1338.7372
523.3 | 1318.4 | 523.3 | 1242.2621 | 523.3 | 1284.2477 | 523.3 | 1242.2621 | 523.3 | 1278.9752 | 523.3 | 1242.2621 | 523.3 | 1320.9608
523.1 | 1303.5957 | 523.1 | 1241.5569 | 523.1 | 1281.7084 | 523.1 | 1241.5569 | 523.1 | 1264.3678 | 523.1 | 1241.5569 | 523.1 | 1304.5193
522.9 | 1291.8066 | 522.9 | 1240.9501 | 522.9 | 1276.574 | 522.9 | 1240.9501 | 522.9 | 1254.1221 | 522.9 | 1240.9501 | 522.9 | 1289.746
522.7 | 1280.4236 | 522.7 | 1240.4391 | 522.7 | 1269.7628 | 522.7 | 1240.4391 | 522.7 | 1247.5077 | 522.7 | 1240.4391 | 522.7 | 1276.8314
522.5 | 1269.2335 | 522.5 | 1240.0228 | 522.5 | 1262.4171 | 522.5 | 1240.0228 | 522.5 | 1243.5482 | 522.5 | 1240.0228 | 522.5 | 1265.9425
522.3 | 1259.8864 | 522.3 | 1239.686 | 522.3 | 1255.553 | 522.3 | 1239.686 | 522.3 | 1241.3201 | 522.3 | 1239.686 | 522.3 | 1257.1871
522.1 | 1253.0959 | 522.1 | 1239.4065 | 522.1 | 1249.8365 | 522.1 | 1239.4065 | 522.1 | 1240.1105 | 522.1 | 1239.4065 | 522.1 | 1250.5405
521.9 | 1247.9874 | 521.9 | 1239.1699 | 521.9 | 1245.5309 | 521.9 | 1239.1699 | 521.9 | 1239.4518 | 521.9 | 1239.1699 | 521.9 | 1245.8128
521.7 | 1243.4143 | 521.7 | 1238.9719 | 521.7 | 1242.5709 | 521.7 | 1238.9719 | 521.7 | 1239.0768 | 521.7 | 1238.9719 | 521.7 | 1242.6758
521.5 | 1238.3344 | 521.5 | 1238.8171 | 521.5 | 1240.7065 | 521.5 | 1238.8171 | 521.5 | 1238.8534 | 521.5 | 1238.8171 | 521.5 | 1240.7428
521.3 | 1231.9418 | 521.3 | 1238.7179 | 521.3 | 1239.6381 | 521.3 | 1238.7179 | 521.3 | 1238.7296 | 521.3 | 1238.7179 | 521.3 | 1239.6498
521.1 | 1225.2026 | 521.1 | 1238.6776 | 521.1 | 1239.0934 | 521.1 | 1238.6776 | 521.1 | 1238.6812 | 521.1 | 1238.6776 | 521.1 | 1239.097
520.9 | 1220.9232 | 520.9 | 1238.675 | 520.9 | 1238.8494 | 520.9 | 1238.675 | 520.9 | 1238.676 | 520.9 | 1238.675 | 520.9 | 1238.8504
520.7 | 1220.6261 | 520.7 | 1238.675 | 520.7 | 1238.7428 | 520.7 | 1238.675 | 520.7 | 1238.6753 | 520.7 | 1238.675 | 520.7 | 1238.7431
520.5 | 1222.6659 | 520.5 | 1238.657 | 520.5 | 1238.6814 | 520.5 | 1238.6569 | 520.5 | 1238.657 | 520.5 | 1238.6569 | 520.5 | 1238.6816
520.3 | 1224.7505 | 520.3 | 1238.6202 | 520.3 | 1238.6283 | 520.3 | 1238.6201 | 520.3 | 1238.6201 | 520.3 | 1238.6201 | 520.3 | 1238.6284
520.1 | 1226.2635 | 520.1 | 1238.5706 | 520.1 | 1238.572 | 520.1 | 1238.5696 | 520.1 | 1238.5696 | 520.1 | 1238.5696 | 520.1 | 1238.573
519.9 | 1227.0044 | 519.9 | 1238.5173 | 519.9 | 1238.5127 | 519.9 | 1238.512 | 519.9 | 1238.512 | 519.9 | 1238.512 | 519.9 | 1238.518
519.7 | 1225.9148 | 519.7 | 1238.4882 | 519.7 | 1238.4637 | 519.7 | 1238.4635 | 519.7 | 1238.4635 | 519.7 | 1238.4635 | 519.7 | 1238.4884
519.5 | 1223.3583 | 519.5 | 1238.537 | 519.5 | 1238.4374 | 519.5 | 1238.4374 | 519.5 | 1238.4374 | 519.5 | 1238.4374 | 519.5 | 1238.537
519.3 | 1222.6971 | 519.3 | 1238.778 | 519.3 | 1238.4169 | 519.3 | 1238.4169 | 519.3 | 1238.4169 | 519.3 | 1238.4169 | 519.3 | 1238.778
519.1 | 1227.3743 | 519.1 | 1239.527 | 519.1 | 1238.3546 | 519.1 | 1238.3546 | 519.1 | 1238.3546 | 519.1 | 1238.3546 | 519.1 | 1239.527
518.9 | 1237.0642 | 518.9 | 1241.6151 | 518.9 | 1238.2057 | 518.9 | 1238.2057 | 518.9 | 1238.2057 | 518.9 | 1238.2057 | 518.9 | 1241.6151
518.7 | 1249.2035 | 518.7 | 1246.8296 | 518.7 | 1237.9476 | 518.7 | 1237.9479 | 518.7 | 1237.9476 | 518.7 | 1237.9476 | 518.7 | 1246.8299
518.5 | 1264.3582 | 518.5 | 1258.281 | 518.5 | 1237.5526 | 518.5 | 1237.5551 | 518.5 | 1237.5526 | 518.5 | 1237.5526 | 518.5 | 1258.2835
518.3 | 1288.1138 | 518.3 | 1280.2789 | 518.3 | 1236.9431 | 518.3 | 1236.9603 | 518.3 | 1236.9431 | 518.3 | 1236.9431 | 518.3 | 1280.2961
518.1 | 1326.4672 | 518.1 | 1317.15 | 518.1 | 1235.9874 | 518.1 | 1236.0889 | 518.1 | 1235.9874 | 518.1 | 1235.9874 | 518.1 | 1317.2515
517.9 | 1380.1804 | 517.9 | 1370.7194 | 517.9 | 1234.5459 | 517.9 | 1235.0422 | 517.9 | 1234.5459 | 517.9 | 1234.5459 | 517.9 | 1371.2157
517.7 | 1444.1853 | 517.7 | 1437.1937 | 517.7 | 1232.5231 | 517.7 | 1234.5416 | 517.7 | 1232.5231 | 517.7 | 1232.5231 | 517.7 | 1439.2122
517.5 | 1510.9534 | 517.5 | 1505.4677 | 517.5 | 1229.889 | 517.5 | 1236.725 | 517.5 | 1229.889 | 517.5 | 1229.889 | 517.5 | 1512.3037
517.3 | 1572.9956 | 517.3 | 1559.0814 | 517.3 | 1226.6804 | 517.3 | 1245.9529 | 517.3 | 1226.6804 | 517.3 | 1226.6804 | 517.3 | 1578.3539
517.1 | 1623.338 | 517.1 | 1582.171 | 517.1 | 1222.9961 | 517.1 | 1268.2303 | 517.1 | 1222.9961 | 517.1 | 1222.9961 | 517.1 | 1627.4052
516.9 | 1655.7781 | 516.9 | 1566.6683 | 516.9 | 1218.9907 | 516.9 | 1307.3774 | 516.9 | 1218.9907 | 516.9 | 1218.9907 | 516.9 | 1655.055
516.7 | 1664.8778 | 516.7 | 1516.3599 | 516.7 | 1214.8689 | 516.7 | 1358.6476 | 516.7 | 1214.8689 | 516.7 | 1214.8689 | 516.7 | 1660.1386
516.5 | 1645.3402 | 516.5 | 1445.0906 | 516.5 | 1210.8842 | 516.5 | 1405.5953 | 516.5 | 1210.8842 | 516.5 | 1210.8842 | 516.5 | 1639.8017
516.3 | 1593.6794 | 516.3 | 1370.3088 | 516.3 | 1207.3229 | 516.3 | 1426.8438 | 516.3 | 1207.3229 | 516.3 | 1207.3229 | 516.3 | 1589.8297
516.1 | 1513.751 | 516.1 | 1306.0482 | 516.1 | 1204.4402 | 516.1 | 1410.4791 | 516.1 | 1204.4402 | 516.1 | 1204.4402 | 516.1 | 1512.0871
515.9 | 1420.4889 | 515.9 | 1259.1062 | 515.9 | 1202.3604 | 515.9 | 1363.3551 | 515.9 | 1202.3604 | 515.9 | 1202.3604 | 515.9 | 1420.1009
515.7 | 1334.8468 | 515.7 | 1229.413 | 515.7 | 1201.0229 | 515.7 | 1305.751 | 515.7 | 1201.0229 | 515.7 | 1201.0229 | 515.7 | 1334.1411
515.5 | 1271.9535 | 515.5 | 1212.9565 | 515.5 | 1200.2325 | 515.5 | 1256.9481 | 515.5 | 1200.2325 | 515.5 | 1200.2325 | 515.5 | 1269.6721
515.3 | 1233.8871 | 515.3 | 1204.8818 | 515.3 | 1199.7732 | 515.3 | 1225.3431 | 515.3 | 1199.7732 | 515.3 | 1199.7732 | 515.3 | 1230.4517
515.1 | 1213.6638 | 515.1 | 1201.3269 | 515.1 | 1199.4895 | 515.1 | 1209.0867 | 515.1 | 1199.4895 | 515.1 | 1199.4895 | 515.1 | 1210.9241
514.9 | 1204.2328 | 514.9 | 1199.879 | 514.9 | 1199.287 | 514.9 | 1202.2858 | 514.9 | 1199.287 | 514.9 | 1199.287 | 514.9 | 1202.8778
514.7 | 1201.5857 | 514.7 | 1199.2771 | 514.7 | 1199.1062 | 514.7 | 1199.8864 | 514.7 | 1199.1062 | 514.7 | 1199.1062 | 514.7 | 1200.0573
514.5 | 1202.1091 | 514.5 | 1198.9634 | 514.5 | 1198.9192 | 514.5 | 1199.0881 | 514.5 | 1198.9192 | 514.5 | 1198.9192 | 514.5 | 1199.1323
514.3 | 1201.9919 | 514.3 | 1198.7418 | 514.3 | 1198.7316 | 514.3 | 1198.7621 | 514.3 | 1198.7316 | 514.3 | 1198.7316 | 514.3 | 1198.7723
514.1 | 1200.0979 | 514.1 | 1198.5613 | 514.1 | 1198.5591 | 514.1 | 1198.5637 | 514.1 | 1198.5591 | 514.1 | 1198.5591 | 514.1 | 1198.5659
513.9 | 1198.4001 | 513.9 | 1198.4006 | 513.9 | 1198.4001 | 513.9 | 1198.4008 | 513.9 | 1198.4001 | 513.9 | 1198.4001 | 513.9 | 1198.4013