## Sheet1
Binding Energy | Intensity | Binding Energy | Intensity | Binding Energy | Intensity | Binding Energy | Intensity | Binding Energy | Intensity | Binding Energy | Intensity | Binding Energy | Intensity
eV | a.u. | eV | a.u. | eV | a.u. | eV | a.u. | eV | a.u. | eV | a.u. | eV | a.u.
| 1 |  | 2 |  | 3 |  | 4 |  | bg |  | org |  | fitted
526.7 | 921.7457 | 526.7 | 921.7458 | 526.7 | 921.7457 | 526.7 | 921.9879 | 526.7 | 921.7457 | 526.7 | 921.7457 | 526.7 | 921.988
526.5 | 920.9938 | 526.5 | 920.9941 | 526.5 | 920.9938 | 526.5 | 921.3124 | 526.5 | 920.9938 | 526.5 | 922.5131 | 526.5 | 921.3127
526.3 | 920.1913 | 526.3 | 920.1932 | 526.3 | 920.1913 | 526.3 | 920.6882 | 526.3 | 920.1913 | 526.3 | 926.6503 | 526.3 | 920.6901
526.1 | 919.3615 | 526.1 | 919.3699 | 526.1 | 919.3615 | 526.1 | 920.3901 | 526.1 | 919.3615 | 526.1 | 928.8896 | 526.1 | 920.3985
525.9 | 918.5764 | 525.9 | 918.6109 | 525.9 | 918.5764 | 525.9 | 921.1566 | 525.9 | 918.5764 | 525.9 | 925.2194 | 525.9 | 921.1911
525.7 | 917.8369 | 525.7 | 917.9608 | 525.7 | 917.8369 | 525.7 | 924.1797 | 525.7 | 917.8369 | 525.7 | 921.5035 | 525.7 | 924.3036
525.5 | 917.0273 | 525.5 | 917.4229 | 525.5 | 917.0273 | 525.5 | 930.434 | 525.5 | 917.0273 | 525.5 | 927.2291 | 525.5 | 930.8296
525.3 | 916.0335 | 525.3 | 917.1532 | 525.3 | 916.0335 | 525.3 | 939.1745 | 525.3 | 916.0335 | 525.3 | 942.3017 | 525.3 | 940.2942
525.1 | 914.8907 | 525.1 | 917.7014 | 525.1 | 914.8907 | 525.1 | 946.8425 | 525.1 | 914.8907 | 525.1 | 954.5015 | 525.1 | 949.6532
524.9 | 913.7402 | 524.9 | 919.9984 | 524.9 | 913.7402 | 524.9 | 948.4343 | 524.9 | 913.7402 | 524.9 | 955.1296 | 524.9 | 954.6925
524.7 | 912.6555 | 524.7 | 925.0152 | 524.7 | 912.6555 | 524.7 | 942.0505 | 524.7 | 912.6555 | 524.7 | 949.7438 | 524.7 | 954.4102
524.5 | 911.5681 | 524.5 | 933.2194 | 524.5 | 911.5681 | 524.5 | 931.2697 | 524.5 | 911.5681 | 524.5 | 949.9613 | 524.5 | 952.921
524.3 | 910.4002 | 524.3 | 944.042 | 524.3 | 910.4002 | 524.3 | 921.0237 | 524.3 | 910.4002 | 524.3 | 956.5475 | 524.3 | 954.6655
524.1 | 909.1673 | 524.1 | 955.5323 | 524.1 | 909.1673 | 524.1 | 913.9017 | 524.1 | 909.1673 | 524.1 | 961.8745 | 524.1 | 960.2667
523.9 | 907.9055 | 523.9 | 964.5845 | 523.9 | 907.9055 | 523.9 | 909.78 | 523.9 | 907.9055 | 523.9 | 964.234 | 523.9 | 966.459
523.7 | 906.6166 | 523.7 | 968.0737 | 523.7 | 906.6166 | 523.7 | 907.3955 | 523.7 | 906.6166 | 523.7 | 966.4509 | 523.7 | 968.8526
523.5 | 905.3387 | 523.5 | 964.4459 | 523.5 | 905.3387 | 523.5 | 905.7541 | 523.5 | 905.3387 | 523.5 | 965.554 | 523.5 | 964.8613
523.3 | 904.1708 | 523.3 | 954.5936 | 523.3 | 904.1708 | 523.3 | 904.4576 | 523.3 | 904.1708 | 523.3 | 956.5538 | 523.3 | 954.8804
523.1 | 903.1779 | 523.1 | 941.3312 | 523.1 | 903.1779 | 523.1 | 903.4023 | 523.1 | 903.1779 | 523.1 | 942.2357 | 523.1 | 941.5556
522.9 | 902.3632 | 522.9 | 927.97 | 522.9 | 902.3632 | 522.9 | 902.547 | 522.9 | 902.3632 | 522.9 | 927.6476 | 522.9 | 928.1538
522.7 | 901.6877 | 522.7 | 916.9318 | 522.7 | 901.6877 | 522.7 | 901.8414 | 522.7 | 901.6877 | 522.7 | 916.2528 | 522.7 | 917.0855
522.5 | 901.0573 | 522.5 | 909.1066 | 522.5 | 901.0573 | 522.5 | 901.1876 | 522.5 | 901.0573 | 522.5 | 912.5743 | 522.5 | 909.2369
522.3 | 900.3697 | 522.3 | 904.1397 | 522.3 | 900.3697 | 522.3 | 900.4816 | 522.3 | 900.3697 | 522.3 | 917.2421 | 522.3 | 904.2516
522.1 | 899.657 | 522.1 | 901.2231 | 522.1 | 899.657 | 522.1 | 899.7541 | 522.1 | 899.657 | 522.1 | 919.3051 | 522.1 | 901.3202
521.9 | 899.0583 | 521.9 | 899.6354 | 521.9 | 899.0583 | 521.9 | 899.1434 | 521.9 | 899.0583 | 521.9 | 909.9686 | 521.9 | 899.7205
521.7 | 898.6245 | 521.7 | 898.8131 | 521.7 | 898.6245 | 521.7 | 898.6995 | 521.7 | 898.6245 | 521.7 | 896.4837 | 521.7 | 898.8881
521.5 | 898.2678 | 521.5 | 898.3225 | 521.5 | 898.2678 | 521.5 | 898.3345 | 521.5 | 898.2678 | 521.5 | 890.1669 | 521.5 | 898.3892
521.3 | 897.9216 | 521.3 | 897.9357 | 521.3 | 897.9216 | 521.3 | 897.9813 | 521.3 | 897.9216 | 521.3 | 889.3148 | 521.3 | 897.9954
521.1 | 897.5986 | 521.1 | 897.6018 | 521.1 | 897.5986 | 521.1 | 897.6523 | 521.1 | 897.5986 | 521.1 | 887.4116 | 521.1 | 897.6555
520.9 | 897.3087 | 520.9 | 897.3093 | 520.9 | 897.3087 | 520.9 | 897.3573 | 520.9 | 897.3087 | 520.9 | 884.7031 | 520.9 | 897.3579
520.7 | 897.0308 | 520.7 | 897.0308 | 520.7 | 897.0307 | 520.7 | 897.0749 | 520.7 | 897.0307 | 520.7 | 883.7282 | 520.7 | 897.0751
520.5 | 896.7487 | 520.5 | 896.7485 | 520.5 | 896.7484 | 520.5 | 896.7888 | 520.5 | 896.7484 | 520.5 | 884.0818 | 520.5 | 896.7892
520.3 | 896.4435 | 520.3 | 896.4423 | 520.3 | 896.4423 | 520.3 | 896.4792 | 520.3 | 896.4423 | 520.3 | 886.0328 | 520.3 | 896.4804
520.1 | 896.1038 | 520.1 | 896.0982 | 520.1 | 896.0983 | 520.1 | 896.1322 | 520.1 | 896.0982 | 520.1 | 889.1371 | 520.1 | 896.1379
519.9 | 895.7709 | 519.9 | 895.7478 | 519.9 | 895.748 | 519.9 | 895.7792 | 519.9 | 895.7478 | 519.9 | 889.6535 | 519.9 | 895.8025
519.7 | 895.5215 | 519.7 | 895.4356 | 519.7 | 895.4362 | 519.7 | 895.4646 | 519.7 | 895.4356 | 519.7 | 886.5325 | 519.7 | 895.5511
519.5 | 895.4444 | 519.5 | 895.1583 | 519.5 | 895.1605 | 519.5 | 895.1852 | 519.5 | 895.1583 | 519.5 | 883.6762 | 519.5 | 895.4735
519.3 | 895.7156 | 519.3 | 894.8646 | 519.3 | 894.8727 | 519.3 | 894.8896 | 519.3 | 894.8646 | 519.3 | 885.0125 | 519.3 | 895.7487
519.1 | 896.7539 | 519.1 | 894.4938 | 519.1 | 894.5206 | 519.1 | 894.5172 | 519.1 | 894.4938 | 519.1 | 891.3206 | 519.1 | 896.8041
518.9 | 899.3671 | 518.9 | 894.0074 | 518.9 | 894.0895 | 518.9 | 894.0293 | 518.9 | 894.0074 | 518.9 | 900.7861 | 518.9 | 899.4711
518.7 | 904.7717 | 518.7 | 893.4213 | 518.7 | 893.6536 | 518.7 | 893.4418 | 518.7 | 893.4213 | 518.7 | 908.9402 | 518.7 | 905.0245
518.5 | 914.2238 | 518.5 | 892.7587 | 518.5 | 893.3659 | 518.5 | 892.7779 | 518.5 | 892.7587 | 518.5 | 915.2078 | 518.5 | 914.8502
518.3 | 928.1995 | 518.3 | 891.9495 | 518.3 | 893.4172 | 518.3 | 891.9676 | 518.3 | 891.9495 | 518.3 | 927.1994 | 518.3 | 929.6853
518.1 | 945.5257 | 518.1 | 890.8574 | 518.1 | 894.1371 | 518.1 | 890.8745 | 518.1 | 890.8574 | 518.1 | 950.3472 | 518.1 | 948.8225
517.9 | 963.0472 | 517.9 | 889.4239 | 517.9 | 896.1984 | 517.9 | 889.4401 | 517.9 | 889.4239 | 517.9 | 978.2828 | 517.9 | 969.8379
517.7 | 976.2758 | 517.7 | 887.7343 | 517.7 | 900.6699 | 517.7 | 887.7496 | 517.7 | 887.7343 | 517.7 | 999.24 | 517.7 | 989.2267
517.5 | 981.0174 | 517.5 | 885.9285 | 517.5 | 908.7614 | 517.5 | 885.9429 | 517.5 | 885.9285 | 517.5 | 1008.7599 | 517.5 | 1003.8647
517.3 | 975.3013 | 517.3 | 884.1074 | 517.3 | 921.3643 | 517.3 | 884.121 | 517.3 | 884.1074 | 517.3 | 1010.0031 | 517.3 | 1012.5718
517.1 | 960.3949 | 517.1 | 882.2944 | 517.1 | 938.4928 | 517.1 | 882.3074 | 517.1 | 882.2944 | 517.1 | 1009.3398 | 517.1 | 1016.6063
516.9 | 940.186 | 516.9 | 880.4558 | 516.9 | 958.8187 | 516.9 | 880.4682 | 516.9 | 880.4558 | 516.9 | 1011.4304 | 516.9 | 1018.5613
516.7 | 919.3577 | 516.7 | 878.5646 | 516.7 | 979.5748 | 516.7 | 878.5764 | 516.7 | 878.5646 | 516.7 | 1015.7466 | 516.7 | 1020.3797
516.5 | 901.5606 | 516.5 | 876.6817 | 516.5 | 997.044 | 516.5 | 876.6929 | 516.5 | 876.6817 | 516.5 | 1015.058 | 516.5 | 1021.9341
516.3 | 888.4854 | 516.3 | 874.9357 | 516.3 | 1007.5179 | 516.3 | 874.9465 | 516.3 | 874.9357 | 516.3 | 1003.8545 | 516.3 | 1021.0784
516.1 | 879.9587 | 516.1 | 873.3689 | 516.1 | 1008.3737 | 516.1 | 873.3792 | 516.1 | 873.3689 | 516.1 | 989.1993 | 516.1 | 1014.9738
515.9 | 874.7368 | 515.9 | 871.8748 | 515.9 | 998.9565 | 515.9 | 871.8846 | 515.9 | 871.8748 | 515.9 | 983.2447 | 515.9 | 1001.8283
515.7 | 871.4706 | 515.7 | 870.3605 | 515.7 | 980.9431 | 515.7 | 870.3699 | 515.7 | 870.3605 | 515.7 | 984.8921 | 515.7 | 982.0626
515.5 | 869.2879 | 515.5 | 868.9034 | 515.5 | 957.8563 | 515.5 | 868.9124 | 515.5 | 868.9034 | 515.5 | 980.2187 | 515.5 | 958.2498
515.3 | 867.7332 | 515.3 | 867.6143 | 515.3 | 933.7601 | 515.3 | 867.6229 | 515.3 | 867.6143 | 515.3 | 966.4753 | 515.3 | 933.8876
515.1 | 866.5005 | 515.1 | 866.4677 | 515.1 | 911.9366 | 515.1 | 866.476 | 515.1 | 866.4677 | 515.1 | 954.8067 | 515.1 | 911.9777
514.9 | 865.3976 | 514.9 | 865.3896 | 514.9 | 894.2828 | 514.9 | 865.3975 | 514.9 | 865.3896 | 514.9 | 949.2057 | 514.9 | 894.2987
514.7 | 864.4243 | 514.7 | 864.4225 | 514.7 | 881.3951 | 514.7 | 864.4301 | 514.7 | 864.4225 | 514.7 | 940.1178 | 514.7 | 881.4045
514.5 | 863.6389 | 514.5 | 863.6385 | 514.5 | 872.855 | 514.5 | 863.6459 | 514.5 | 863.6385 | 514.5 | 925.136 | 514.5 | 872.8628
514.3 | 862.9937 | 514.3 | 862.9937 | 514.3 | 867.6202 | 514.3 | 863.0007 | 514.3 | 862.9937 | 514.3 | 913.7521 | 514.3 | 867.6272
514.1 | 862.4114 | 514.1 | 862.4114 | 514.1 | 864.5583 | 514.1 | 862.4182 | 514.1 | 862.4114 | 514.1 | 908.6254 | 514.1 | 864.5651
513.9 | 861.9311 | 513.9 | 861.9311 | 513.9 | 862.8521 | 513.9 | 861.9377 | 513.9 | 861.9311 | 513.9 | 900.2859 | 513.9 | 862.8587
513.7 | 861.6302 | 513.7 | 861.6302 | 513.7 | 861.9954 | 513.7 | 861.6366 | 513.7 | 861.6302 | 513.7 | 885.5992 | 513.7 | 862.0018
513.5 | 861.4703 | 513.5 | 861.4703 | 513.5 | 861.6042 | 513.5 | 861.4764 | 513.5 | 861.4703 | 513.5 | 874.0682 | 513.5 | 861.6103
513.3 | 861.3477 | 513.3 | 861.3477 | 513.3 | 861.3931 | 513.3 | 861.3536 | 513.3 | 861.3477 | 513.3 | 871.0142 | 513.3 | 861.399
513.1 | 861.2341 | 513.1 | 861.2341 | 513.1 | 861.2484 | 513.1 | 861.2399 | 513.1 | 861.2341 | 513.1 | 870.2751 | 513.1 | 861.2542
512.9 | 861.1552 | 512.9 | 861.1552 | 512.9 | 861.1592 | 512.9 | 861.1606 | 512.9 | 861.1552 | 512.9 | 867.4446 | 512.9 | 861.1646
512.7 | 861.0904 | 512.7 | 861.0904 | 512.7 | 861.0915 | 512.7 | 861.0958 | 512.7 | 861.0904 | 512.7 | 866.2802 | 512.7 | 861.0969
512.5 | 861.0176 | 512.5 | 861.0176 | 512.5 | 861.0179 | 512.5 | 861.0228 | 512.5 | 861.0176 | 512.5 | 866.9362 | 512.5 | 861.0231
512.3 | 860.9811 | 512.3 | 860.9811 | 512.3 | 860.9811 | 512.3 | 860.9861 | 512.3 | 860.9811 | 512.3 | 863.9703 | 512.3 | 860.9861
512.1 | 860.9811 | 512.1 | 860.9811 | 512.1 | 860.9811 | 512.1 | 860.986 | 512.1 | 860.9811 | 512.1 | 860.9811 | 512.1 | 860.986