## Sheet1
Cycle Number | Specfic Charge Capacity | Specfic Discharge Capacity
| mAh g\+(-1) | mAh g\+(-1)
| tri | ortho
1 | 191.83218 | 275.81209
2 | 187.15342 | 281.44019
3 | 192.9753 | 284.15832
4 | 192.47112 | 270.2791
5 | 190.31917 | 256.25529
6 | 187.94225 | 239.78303
7 | 185.49036 | 217.53719
8 | 184.91621 | 198.68567
9 | 183.98616 | 184.57997
10 | 182.07714 | 174.3432
11 | 180.29087 | 167.75654
12 | 179.03259 | 164.45695
13 | 178.67503 | 162.44126
14 | 178.77273 | 154.45672
15 | 177.84767 | 160.15989
16 | 177.43854 | 167.94082
17 | 177.95388 | 169.45766
18 | 180.23921 | 159.93109
19 | 181.20333 | 151.81796
20 | 181.22758 | 141.65173
21 | 181.00375 | 134.41965
22 | 180.60419 | 127.16663
23 | 182.26553 | 120.37691
24 | 184.31057 | 113.38679
25 | 185.74276 | 106.90479