## Sheet1
Cycle Number | Coulombic Efficiency | Coulombic Efficiency
| % | %
| trigonal | ortho
1 | 0.93377 | 1.08794
2 | 0.99396 | 0.97209
3 | 0.96719 | 0.91307
4 | 0.95884 | 0.91288
5 | 0.95808 | 0.90191
6 | 0.95706 | 0.88763
7 | 0.95847 | 0.90162
8 | 0.95493 | 0.91143
9 | 0.94939 | 0.92007
10 | 0.94745 | 0.92743
11 | 0.94758 | 0.91667
12 | 0.94904 | 0.89755
13 | 0.94778 | 0.87914
14 | 0.9412 | 0.88349
15 | 0.94148 | 0.83891
16 | 0.94014 | 0.76607
17 | 0.93841 | 0.7198
18 | 0.93462 | 0.71498
19 | 0.92744 | 0.70864
20 | 0.92288 | 0.70554
21 | 0.91749 | 0.71161
22 | 0.91486 | 0.70507
23 | 0.90288 | 0.69714
24 | 0.91181 | 0.69398
25 | 0.91486 | 0.68954