## Sheet1
Cycle Number | Specific Charge Capacity
N | mAh g\+(-1)
1 | 198.32258
2 | 208.47306
3 | 224.60991
4 | 219.13867
5 | 212.02696
6 | 192.2015
7 | 176.30664
8 | 172.66245
9 | 169.70483
10 | 167.9269
11 | 149.82901
12 | 141.90473
13 | 138.9304
14 | 137.69159
15 | 136.62131
16 | 130.23808
17 | 121.28477
18 | 121.20911
19 | 121.57166
20 | 121.68666
21 | 116.02838
22 | 107.35718
23 | 106.45807
24 | 105.89907
25 | 105.06242
26 | 140.68026
27 | 175.61593
28 | 190.61225
29 | 216.05352
30 | 210.14746